## Detection limits
Element | Det.lim. (ppm) | Element | Det.lim. (ppm) | Element | Det.lim. (ppm)
Se | 164-183 | Sn | 98-127 | V | 62-78
S | 61-109 | In | 433-455 | Hg | 230-237
Te | 230-357 | Mn | 72-74 | Re | 289-295
Sb | 104-163 | Cu | 125-221 | Mo | 253-271
As | 229-245 | Cd | 173-202 | Ag | 113-145
Fe | 74-131 | Ge | 87-98 | W | 187-210
Zn | 235-336 | Pb | 381-488 | Bi | 200-412

## Measurement cond.
Measurement Condition Sulfosalt
WDS elements
| Element | X-ray | Crystal | CH | Acc.v | PeakPos. | (nm) | BG_L | BG_U
| Se | La | TAP | (2) | 20.0 | 97.539 | 0.89900 | 5.000 | 5.000
| Pb | Ma | PETJ | (3) | 20.0 | 169.143 | 0.52860 | 4.000 | 4.000
| Ag | La | PETH | (4) | 20.0 | 132.735 | 0.41544 | 5.000 | 5.000
| Cu | Ka | LIFH | (5) | 20.0 | 107.345 | 0.15406 | 5.000 | 5.000
| S | Ka | PETJ | (3) | 20.0 | 171.970 | 0.53722 | 5.000 | 5.000
| Bi | Ma | PETH | (4) | 20.0 | 163.670 | 0.51180 | 4.000 | 2.000
| Te | La | PETJ | (3) | 20.0 | 105.084 | 0.32892 | 5.000 | 2.500
| Sb | La | PETH | (4) | 20.0 | 109.752 | 0.34394 | 2.000 | 2.000
| Element | Peak | Back | Pksk | Gain | High.V | Base.L | Window.W | Mode
| Se | 40.0 | 20.0(s) | 1 | 16 | 1648 | 1.5 | - | (V) | Int
| Pb | 20.0 | 10.0(s) | 1 | 64 | 1738 | 2.0 | - | (V) | Int
| Ag | 40.0 | 20.0(s) | 1 | 64 | 1700 | 0.7 | - | (V) | Int
| Cu | 40.0 | 20.0(s) | 1 | 32 | 1720 | 1.5 | - | (V) | Int
| S | 20.0 | 10.0(s) | 1 | 32 | 1800 | 0.5 | - | (V) | Int
| Bi | 20.0 | 10.0(s) | 1 | 64 | 1750 | 1.5 | - | (V) | Int
| Te | 40.0 | 20.0(s) | 1 | 64 | 1710 | 1.5 | 4.5 | (V) | Dif
| Sb | 40.0 | 20.0(s) | 1 | 64 | 1708 | 1.5 | - | (V) | Int
Measurement Order of WDS
| Order | Channel1 | 2 | 3 | 4 | 5
| 1 | - | Se | PbS | AgLPETH | Cu5LIFH
| 2 | - | - | S | BiMaPET4 | -
| 3 | - | - | TeLPET3 | Sb | -
Standard Data
| Element | Standard_name | Mass(%) | ZAF_Fac. | Z | A | F
| Se | AgBiSe2_20KV | 33.2500 | 5.174 | 12.995 | 0.3982 | 1.0000
| Pb | GALENA20NEW | 86.6000 | 3.6519 | 5.2663 | 0.6935 | 1.0000
| Ag | AgBiSe2_20KV | 22.7200 | 1.7661 | 3.0371 | 0.5815 | 1.0000
| Cu | CuFeS220_2P3 | 34.6200 | 0.2352 | 0.2486 | 0.9465 | 1.0000
| S | GALENA20NEW | 13.4000 | 3.6771 | 5.3694 | 0.6848 | 1.0000
| Bi | AgBiSe2_20KV | 44.0300 | 2.8385 | 4.8249 | 0.5883 | 1.0000
| Te | Bi2Te3LB20kV | 47.6800 | 1.3058 | 1.9189 | 0.6805 | 1.0000
| Sb | SbTeLB20kv | 38.8800 | 1.6941 | 2.0429 | 0.8293 | 1.0000
Standard Intensity of WDS
| Element | Curr.(A) | Net(cps) | Bg-(cps) | Bg+(cps) | S.D.(%) | Date
| Se | 9.999E-09 | 1850.5 | 41.4 | 26.2 | 0.31 | Jan | 16 | 20:18 | 2023
| Pb | 9.999E-09 | 1374.3 | 22.1 | 11.4 | 0.61 | Jan | 16 | 20:00 | 2023
| Ag | 9.999E-09 | 2511.8 | 62.2 | 41.3 | 0.46 | Jan | 16 | 20:18 | 2023
| Cu | 9.999E-09 | 5089.4 | 91.9 | 72.5 | 0.32 | Jan | 16 | 20:09 | 2023
| S | 9.999E-09 | 1160.7 | 23.5 | 8.7 | 0.67 | Jan | 16 | 20:00 | 2023
| Bi | 9.999E-09 | 1828.3 | 56.9 | 35.2 | 0.54 | Jan | 16 | 20:18 | 2023
| Te | 1.085E-08 | 2495.8 | 39.9 | 36.7 | 0.32 | Jan | 24 | 00:58 | 2023
| Sb | 1.089E-08 | 8398.3 | 171.4 | 135.9 | 0.25 | Jan | 23 | 23:53 | 2023
Measurement Condition Sphalerite
WDS elements
| Element | X-ray | Crystal | CH | Acc.v | PeakPos. | (nm) | BG_L | BG_U
| Ge | La | TAP | (2) | 20.0 | 113.343 | 1.04361 | 5.000 | 1.700
| S | Ka | PETJ | (3) | 20.0 | 172.002 | 0.53722 | 5.000 | 5.000
| Zn | Ka | LIFH | (4) | 20.0 | 99.622 | 0.14352 | 6.300 | 6.300
| Hg | Ma | PETH | (5) | 20.0 | 180.559 | 0.56476 | 5.000 | 5.000
| V | Ka | PETJ | (3) | 20.0 | 79.740 | 0.25036 | 5.000 | 5.000
| Fe | Ka | LIFH | (4) | 20.0 | 134.573 | 0.19360 | 5.000 | 5.000
| In | La | PETH | (5) | 20.0 | 120.548 | 0.37719 | 1.500 | 1.500
| Mn | Ka | PETJ | (3) | 20.0 | 66.705 | 0.21018 | 3.500 | 5.000
| Cu | Ka | LIFH | (4) | 20.0 | 106.931 | 0.15406 | 5.000 | 5.000
| Cd | Lb | PETH | (5) | 20.0 | 119.511 | 0.37382 | 3.500 | 3.500
| Element | Peak | Back | Pksk | Gain | High.V | Base.L | Window.W | Mode
| Ge | 60.0 | 30.0(s) | 1 | 16 | 1666 | 0.7 | - | (V) | Int
| S | 20.0 | 10.0(s) | 1 | 32 | 1800 | 0.5 | - | (V) | Int
| Zn | 20.0 | 10.0(s) | 1 | 32 | 1750 | 2.0 | - | (V) | Int
| Hg | 40.0 | 20.0(s) | 1 | 64 | 1700 | 0.7 | - | (V) | Int
| V | 60.0 | 30.0(s) | 1 | 16 | 1670 | 0.7 | - | (V) | Int
| Fe | 60.0 | 30.0(s) | 1 | 32 | 1700 | 0.7 | - | (V) | Int
| In | 60.0 | 30.0(s) | 1 | 64 | 1700 | 0.7 | - | (V) | Int
| Mn | 60.0 | 30.0(s) | 1 | 32 | 1758 | 1.5 | - | (V) | Int
| Cu | 60.0 | 30.0(s) | 1 | 32 | 1720 | 1.5 | - | (V) | Int
| Cd | 60.0 | 30.0(s) | 1 | 64 | 1700 | 0.7 | - | (V) | Int
Measurement Order of WDS
| Order | Channel1 | 2 | 3 | 4 | 5
| 1 | - | Ge | S | ZnCabr21 | Hg1TU
| 2 | - | - | V_2PETJ | Fe4LIFHn | In
| 3 | - | - | Mn3PETJ | Cu4LIFH | Cd_TU3
Standard Data
| Element | Standard_name | Mass(%) | ZAF_Fac. | Z | A | F
| Ge | Ge20_ex_metall | 100.0000 | 7.8988 | 15.5581 | 0.5077 | 1.0000
| S | SPIsphal20new | 32.9100 | 2.6424 | 4.4849 | 0.5892 | 1.0000
| Zn | SPIsphal20new | 67.0700 | 0.1931 | 0.1972 | 0.9793 | 1.0000
| Hg | Cinnabar20KV | 86.2200 | 4.0165 | 5.9746 | 0.6723 | 1.0000
| V | V_metal20_ext | 100.0000 | 0.9447 | 0.9887 | 0.9556 | 1.0000
| Fe | CuFeS220_2P3 | 30.4300 | 0.4891 | 0.4902 | 0.9522 | 1.0480
| In | Indium20_ex | 100.0000 | 1.9604 | 2.4020 | 0.8162 | 1.0000
| Mn | Rhod20KV | 25.6036 | 0.5481 | 0.5723 | 0.9578 | 1.0000
| Cu | CuFeS220_2P3 | 34.6200 | 0.2352 | 0.2486 | 0.9465 | 1.0000
| Cd | Cadmium20kV | 100.0000 | 1.9657 | 2.3712 | 0.8290 | 1.0000
Measurement Conditions Kesterite
WDS elements
| Element | X-ray | Crystal | CH | Acc.v | PeakPos. | (nm) | BG_L | BG_U
| Se | La | TAP | (2) | 20.0 | 97.549 | 0.89900 | 5.000 | 5.000
| S | Ka | PETJ | (3) | 20.0 | 171.994 | 0.53722 | 5.000 | 5.000
| Zn | Ka | LIFH | (4) | 20.0 | 99.622 | 0.14352 | 6.300 | 6.300
| In | La | PETH | (5) | 20.0 | 120.548 | 0.37719 | 1.500 | 1.500
| V | Ka | PETJ | (3) | 20.0 | 79.740 | 0.25036 | 5.000 | 5.000
| Fe | Ka | LIFH | (4) | 20.0 | 134.500 | 0.19360 | 5.000 | 5.000
| Cd | Lb | PETH | (5) | 20.0 | 119.511 | 0.37382 | 1.500 | 1.500
| Mn | Ka | PETJ | (3) | 20.0 | 66.705 | 0.21018 | 3.500 | 5.000
| Cu | Ka | LIFH | (4) | 20.0 | 106.953 | 0.15406 | 5.000 | 5.000
| Sn | La | PETH | (5) | 20.0 | 115.205 | 0.35999 | 5.000 | 5.000
| Element | Peak | Back | Pksk | Gain | High.V | Base.L | Window.W | Mode
| Se | 40.0 | 20.0(s) | 1 | 16 | 1648 | 1.5 | - | (V) | Int
| S | 20.0 | 10.0(s) | 1 | 32 | 1800 | 0.5 | - | (V) | Int
| Zn | 20.0 | 10.0(s) | 1 | 32 | 1750 | 2.0 | - | (V) | Int
| In | 60.0 | 30.0(s) | 1 | 64 | 1700 | 0.7 | - | (V) | Int
| V | 40.0 | 20.0(s) | 1 | 16 | 1670 | 0.7 | - | (V) | Int
| Fe | 40.0 | 20.0(s) | 1 | 32 | 1700 | 0.7 | - | (V) | Int
| Cd | 60.0 | 30.0(s) | 1 | 64 | 1700 | 0.7 | - | (V) | Int
| Mn | 60.0 | 30.0(s) | 1 | 32 | 1758 | 1.5 | - | (V) | Int
| Cu | 20.0 | 10.0(s) | 1 | 32 | 1720 | 1.5 | - | (V) | Int
| Sn | 40.0 | 20.0(s) | 1 | 64 | 1740 | 1.5 | - | (V) | Int
Measurement Order of WDS
| Order | Channel1 | 2 | 3 | 4 | 5
| 1 | - | Se | S | ZnCabr21 | In
| 2 | - | - | V_2PETJ | Fe4LIFHn | Cd_TU3
| 3 | - | - | Mn3PETJ | Cu4LIFH | Sn
Standard Data
| Element | Standard_name | Mass(%) | ZAF_Fac. | Z | A | F
| Se | AgBiSe2_20KV | 33.2500 | 5.1741 | 12.9951 | 0.3982 | 1.0000
| S | CuFeS220_2P3 | 34.9400 | 2.8983 | 4.4575 | 0.6498 | 1.0007
| Zn | SPIsphal20new | 67.0700 | 0.1931 | 0.1972 | 0.9793 | 1.0000
| In | Indium20_ex | 100.0000 | 1.9604 | 2.4020 | 0.8162 | 1.0000
| V | V_metal20_ext | 100.0000 | 0.9447 | 0.9887 | 0.9556 | 1.0000
| Fe | CuFeS220_2P3 | 30.4300 | 0.4891 | 0.4902 | 0.9522 | 1.0480
| Cd | Cadmium20kV | 100.0000 | 1.9657 | 2.3712 | 0.8290 | 1.0000
| Mn | Rhod20KV | 25.6036 | 0.5481 | 0.5723 | 0.9578 | 1.0000
| Cu | CuFeS220_2P3 | 34.6200 | 0.2352 | 0.2486 | 0.9465 | 1.0000
| Sn | PtSnCabri20kV | 37.8200 | 1.4261 | 2.3157 | 0.6158 | 1.0000
Standard Intensity of WDS
| Element | Curr.(A) | Net(cps) | Bg-(cps) | Bg+(cps) | S.D.(%) | Date
| Se | 1.046E-08 | 1847.4 | 43.0 | 25.4 | 0.31 | Feb | 9 | 15:19 | 2023
| S | 1.071E-08 | 2553.7 | 4.3 | 3.8 | 0.44 | Feb | 9 | 15:34 | 2023
| Zn | 1.035E-08 | 7678.9 | 85.2 | 81.8 | 0.26 | Feb | 6 | 18:15 | 2023
| In | 1.034E-08 | 3157.1 | 82.2 | 58.7 | 0.41 | Feb | 6 | 17:34 | 2023
| V | 1.035E-08 | 21942.3 | 97.8 | 43.0 | 0.15 | Feb | 6 | 17:50 | 2023
| Fe | 1.071E-08 | 4720.7 | 38.1 | 29.7 | 0.33 | Feb | 9 | 15:34 | 2023
| Cd | 1.031E-08 | 8008.5 | 144.0 | 127.2 | 0.15 | Feb | 6 | 17:11 | 2023
| Mn | 1.035E-08 | 6870.1 | 85.7 | 52.4 | 0.27 | Feb | 6 | 18:08 | 2023
| Cu | 1.071E-08 | 4614.0 | 73.8 | 56.1 | 0.33 | Feb | 9 | 15:34 | 2023
| Sn | 1.064E-08 | 6226.2 | 150.2 | 105.8 | 0.17 | Feb | 9 | 15:27 | 2023
Measurement Condition Molybdenite
WDS elements
| Element | X-ray | Crystal | CH | Acc.v | PeakPos. | (nm) | BG_L | BG_U
| Se | La | TAP | (2) | 20.0 | 97.564 | 0.89900 | 5.000 | 5.000
| S | Ka | PETJ | (3) | 20.0 | 172.006 | 0.53722 | 5.000 | 5.000
| Mo | La | PETH | (4) | 20.0 | 172.979 | 0.54066 | 5.000 | 5.000
| Cu | Ka | LIFH | (5) | 20.0 | 107.371 | 0.15406 | 5.000 | 5.000
| W | Ma | TAP | (2) | 20.0 | 75.515 | 0.69830 | 4.000 | 4.000
| Re | La | LIFH | (5) | 20.0 | 99.878 | 0.14329 | 6.000 | 6.000
| Element | Peak | Back | Pksk | Gain | High.V | Base.L | Window.W | Mode
| Se | 40.0 | 20.0(s) | 1 | 16 | 1648 | 1.5 | - | (V) | Int
| S | 20.0 | 10.0(s) | 1 | 32 | 1800 | 0.5 | - | (V) | Int
| Mo | 20.0 | 10.0(s) | 1 | 64 | 1700 | 1.5 | - | (V) | Int
| Cu | 60.0 | 30.0(s) | 1 | 32 | 1720 | 1.5 | - | (V) | Int
| W | 60.0 | 30.0(s) | 1 | 16 | 1666 | 0.7 | - | (V) | Int
| Re | 60.0 | 30.0(s) | 1 | 32 | 1700 | 0.7 | - | (V) | Int
Measurement Order of WDS
| Order | Channel1 | 2 | 3 | 4 | 5
| 1 | - | Se | S | PETH4Mo | Cu5LIFH
| 2 | - | W_M2TAP | - | - | Re
Standard Data
| Element | Standard_name | Mass(%) | ZAF_Fac. | Z | A | F
| Se | AgBiSe2_20KV | 33.2500 | 5.1741 | 12.9951 | 0.3982 | 1.0000
| S | Molyb_20_P2 | 40.0600 | 3.5848 | 4.5640 | 0.7855 | 1.0000
| Mo | Molyb_20_P2 | 59.8600 | 3.4598 | 4.4221 | 0.7824 | 1.0000
| Cu | CuFeS220_2P3 | 34.6200 | 0.2352 | 0.2486 | 0.9465 | 1.0000
| W | Wmet20kv | 100.0000 | 5.4451 | 9.4713 | 0.5749 | 1.0000
| Re | Re_metal20_ext | 100.0000 | 0.1811 | 0.1897 | 0.9544 | 1.0000
Standard Intensity of WDS
| Element | Curr.(A) | Net(cps) | Bg-(cps) | Bg+(cps) | S.D.(%) | Date
| Se | 1.044E-08 | 1897.1 | 37.7 | 25.4 | 0.30 | Jan | 31 | 14:39 | 2023
| S | 1.028E-08 | 3628.6 | 9.8 | 6.4 | 0.37 | Jan | 31 | 14:10 | 2023
| Mo | 1.028E-08 | 3509.2 | 32.2 | 16.1 | 0.38 | Jan | 31 | 14:10 | 2023
| Cu | 1.037E-08 | 5315.6 | 93.6 | 70.3 | 0.31 | Jan | 31 | 14:18 | 2023
| W | 1.042E-08 | 8064.5 | 189.4 | 103.3 | 0.15 | Jan | 31 | 14:31 | 2023
| Re | 1.012E-08 | 7107.1 | 328.0 | 248.5 | 0.28 | Jan | 31 | 14:01 | 2023
Measurement Condition Galena
WDS elements
| Element | X-ray | Crystal | CH | Acc.v | PeakPos. | (nm) | BG_L | BG_U
| Se | La | TAP | (2) | 20.0 | 97.546 | 0.89900 | 5.000 | 5.000
| Pb | Ma | PETJ | (3) | 20.0 | 169.151 | 0.52860 | 4.000 | 4.000
| Ag | La | PETH | (4) | 20.0 | 132.741 | 0.41544 | 5.000 | 5.000
| Cu | Ka | LIFH | (5) | 20.0 | 107.390 | 0.15406 | 5.000 | 5.000
| Bi | Ma | PETJ | (3) | 20.0 | 163.794 | 0.51180 | 5.000 | 5.000
| S | Ka | PETH | (4) | 20.0 | 171.884 | 0.53722 | 4.000 | 4.000
| Element | Peak | Back | Pksk | Gain | High.V | Base.L | Window.W | Mode
| Se | 40.0 | 20.0(s) | 1 | 16 | 1676 | 1.5 | - | (V) | Int
| Pb | 20.0 | 10.0(s) | 1 | 64 | 1738 | 2.0 | - | (V) | Int
| Ag | 60.0 | 30.0(s) | 1 | 64 | 1700 | 0.7 | - | (V) | Int
| Cu | 60.0 | 30.0(s) | 1 | 32 | 1720 | 1.5 | - | (V) | Int
| Bi | 10.0 | 30.0(s) | 1 | 64 | 1680 | 0.7 | - | (V) | Int
| S | 20.0 | 10.0(s) | 1 | 64 | 1770 | 1.5 | - | (V) | Int
Measurement Order of WDS
| Order | Channel1 | 2 | 3 | 4 | 5
| 1 | - | Se | PbS | AgLPETH | Cu5LIFH
| 2 | - | - | Bi | S | -
Standard Data
| Element | Standard_name | Mass(%) | ZAF_Fac. | Z | A | F
| Se | AgBiSe2_20KV | 33.2500 | 5.1741 | 12.9951 | 0.3982 | 1.0000
| Pb | GALENA20NEW | 86.6000 | 3.6519 | 5.2663 | 0.6935 | 1.0000
| Ag | AgBiSe2_20KV | 22.7200 | 1.7661 | 3.0371 | 0.5815 | 1.0000
| Cu | CuFeS220_2P3 | 34.6200 | 0.2352 | 0.2486 | 0.9465 | 1.0000
| Bi | AgBiSe2_20KV | 44.0300 | 2.8385 | 4.8249 | 0.5883 | 1.0000
| S | GALENA20NEW | 13.4000 | 3.6771 | 5.3694 | 0.6848 | 1.0000
Standard Intensity of WDS
| Element | Curr.(A) | Net(cps) | Bg-(cps) | Bg+(cps) | S.D.(%) | Date
| Se | 1.013E-08 | 1900.6 | 42.1 | 24.9 | 0.52 | Jan | 12 | 17:11 | 2023
| Pb | 1.009E-08 | 1394.6 | 21.9 | 11.5 | 0.61 | Jan | 12 | 17:54 | 2023
| Ag | 1.013E-08 | 2515.9 | 61.1 | 45.6 | 0.46 | Jan | 12 | 17:11 | 2023
| Cu | 1.014E-08 | 5126.2 | 88.6 | 75.4 | 0.32 | Jan | 12 | 17:05 | 2023
| Bi | 1.013E-08 | 640.3 | 15.2 | 8.4 | 0.90 | Jan | 12 | 17:11 | 2023
| S | 1.009E-08 | 3147.2 | 81.7 | 24.9 | 0.41 | Jan | 12 | 17:54 | 2023
Measurement Condition Tetrahedrite Group
WDS elements
| Element | X-ray | Crystal | CH | Acc.v | PeakPos. | (nm) | BG_L | BG_U
| As | La | TAP | (2) | 20.0 | 104.993 | 0.96709 | 4.000 | 4.000
| Te | La | PETJ | (3) | 20.0 | 105.099 | 0.32892 | 5.000 | 2.000
| Cu | Ka | LIFH | (4) | 20.0 | 106.915 | 0.15406 | 5.000 | 5.000
| Ag | La | PETH | (5) | 20.0 | 132.901 | 0.41544 | 4.000 | 4.000
| Se | La | TAP | (2) | 20.0 | 97.569 | 0.89900 | 4.500 | 3.500
| Pb | Ma | PETJ | (3) | 20.0 | 169.143 | 0.52860 | 4.000 | 4.000
| Fe | Ka | LIFH | (4) | 20.0 | 134.517 | 0.19360 | 5.000 | 5.000
| Hg | Ma | PETH | (5) | 20.0 | 180.603 | 0.56476 | 5.000 | 5.000
| Bi | Ma | PETJ | (3) | 20.0 | 163.782 | 0.51180 | 2.000 | 2.000
| Zn | Ka | LIFH | (4) | 20.0 | 99.598 | 0.14352 | 5.000 | 5.000
| Cd | Lb | PETH | (5) | 20.0 | 119.510 | 0.37382 | 1.500 | 1.500
| Sb | La | PETH | (5) | 20.0 | 110.061 | 0.34394 | 2.000 | 2.000
| S | Ka | PETH | (5) | 20.0 | 171.844 | 0.53722 | 5.000 | 5.000
| Element | Peak | Back | Pksk | Gain | High.V | Base.L | Window.W | Mode
| As | 20.0 | 10.0(s) | 1 | 32 | 1640 | 0.7 | - | (V) | Int
| Te | 40.0 | 20.0(s) | 1 | 64 | 1690 | 1.5 | - | (V) | Int
| Cu | 20.0 | 10.0(s) | 1 | 32 | 1720 | 1.5 | - | (V) | Int
| Ag | 40.0 | 20.0(s) | 1 | 32 | 1850 | 0.7 | - | (V) | Int
| Se | 40.0 | 20.0(s) | 1 | 16 | 1648 | 1.5 | - | (V) | Int
| Pb | 40.0 | 20.0(s) | 1 | 64 | 1738 | 2.0 | - | (V) | Int
| Fe | 20.0 | 10.0(s) | 1 | 32 | 1700 | 0.7 | - | (V) | Int
| Hg | 40.0 | 20.0(s) | 1 | 64 | 1700 | 0.7 | - | (V) | Int
| Bi | 40.0 | 20.0(s) | 1 | 64 | 1680 | 0.7 | - | (V) | Int
| Zn | 20.0 | 10.0(s) | 1 | 32 | 1750 | 2.0 | - | (V) | Int
| Cd | 40.0 | 20.0(s) | 1 | 64 | 1700 | 0.7 | - | (V) | Int
| Sb | 20.0 | 10.0(s) | 1 | 64 | 1704 | 1.5 | - | (V) | Int
| S | 20.0 | 10.0(s) | 1 | 32 | 1700 | 0.5 | - | (V) | Int
Measurement Order of WDS
| Order | Channel1 | 2 | 3 | 4 | 5
| 1 | - | AsLTAP2 | Te3TU | Cu4LIFH | Ag5TU
| 2 | - | Se | PbS | Fe4LIFHn | Hg1TU
| 3 | - | - | Bi | ZnCabr21 | Cd_TU3
| 4 | - | - | - | - | Sb
| 5 | - | - | - | - | S
Standard Data
| Element | Standard_name | Mass(%) | ZAF_Fac. | Z | A | F
| As | PtAs2LB20KV | 43.4400 | 6.1809 | 14.7721 | 0.4184 | 1.0000
| Te | Bi2Te3LB20kV | 47.6800 | 1.3058 | 1.9189 | 0.6805 | 1.0000
| Cu | CuSDutri20kvLB | 66.4600 | 0.2448 | 0.2510 | 0.9751 | 1.0000
| Ag | AgBiSe2_20KV | 22.7200 | 1.7661 | 3.0371 | 0.5815 | 1.0000
| Se | AgBiSe2_20KV | 33.2500 | 5.1741 | 12.9951 | 0.3982 | 1.0000
| Pb | GALENA20NEW | 86.6000 | 3.6519 | 5.2663 | 0.6935 | 1.0000
| Fe | CuFeS220_2P3 | 30.4300 | 0.4891 | 0.4902 | 0.9522 | 1.0480
| Hg | Cinnabar20KV | 86.2200 | 4.0165 | 5.9746 | 0.6723 | 1.0000
| Bi | AgBiSe2_20KV | 44.0300 | 2.8385 | 4.8249 | 0.5883 | 1.0000
| Zn | SPIsphal20new | 67.0700 | 0.1931 | 0.1972 | 0.9793 | 1.0000
| Cd | Cadmium20kV | 100.0000 | 1.9657 | 2.3712 | 0.8290 | 1.0000
| Sb | StibniteLb20 | 71.6800 | 1.4710 | 1.8519 | 0.7943 | 1.0000
| S | CuFeS220_2P3 | 34.9400 | 2.8983 | 4.4575 | 0.6498 | 1.0007
Standard Intensity of WDS
| Element | Curr.(A) | Net(cps) | Bg-(cps) | Bg+(cps) | S.D.(%) | Date
| As | 1.001E-08 | 2417.5 | 51.0 | 21.4 | 0.46 | Feb | 20 | 20:39 | 2023
| Te | 1.076E-08 | 2444.2 | 40.3 | 33.8 | 0.32 | Feb | 13 | 19:00 | 2023
| Cu | 9.994E-09 | 8856.2 | 73.5 | 58.5 | 0.24 | Feb | 20 | 23:32 | 2023
| Ag | 1.074E-08 | 2905.4 | 73.0 | 53.7 | 0.24 | Feb | 13 | 18:42 | 2023
| Se | 1.074E-08 | 1874.4 | 42.0 | 25.6 | 0.30 | Feb | 13 | 18:42 | 2023
| Pb | 1.076E-08 | 1468.2 | 21.5 | 11.9 | 0.59 | Feb | 13 | 19:11 | 2023
| Fe | 1.064E-08 | 4724.4 | 38.1 | 34.1 | 0.33 | Feb | 20 | 20:11 | 2023
| Hg | 1.076E-08 | 2924.8 | 49.2 | 16.9 | 0.42 | Feb | 13 | 19:29 | 2023
| Bi | 1.074E-08 | 680.2 | 15.5 | 9.7 | 0.87 | Feb | 13 | 18:42 | 2023
| Zn | 1.000E-08 | 7513.5 | 91.8 | 74.4 | 0.26 | Feb | 20 | 21:29 | 2023
| Cd | 1.053E-08 | 8993.8 | 161.5 | 143.6 | 0.14 | Feb | 13 | 17:13 | 2023
| Sb | 9.997E-09 | 12725.1 | 143.2 | 135.8 | 0.20 | Feb | 20 | 21:55 | 2023
| S | 1.064E-08 | 6744.1 | 16.0 | 9.1 | 0.27 | Feb | 20 | 20:11 | 2023

## Moly w%
No. | Se | S | Mo | Cu | W | Re | Total | Sample code - grain nr.
CAR | 0.023 | 40.22 | 57.598 | 0.035 | 0 | 0 | 97.876 | 3407moly-7
CAR | 0.058 | 40.187 | 57.306 | 0.04 | 0 | 0 | 97.591 | 3407moly-10
CAR | 0.037 | 39.525 | 57.368 | 0.007 | 0 | 0.003 | 96.94 | 3407moly-8
CAR | 0 | 40.211 | 56.552 | 0.03 | 0 | 0.02 | 96.813 | 34072moly-2
CAR | 0.11 | 39.493 | 55.116 | 0.075 | 0 | 0.024 | 94.818 | 3407moly-3
CAR | 0.076 | 40.446 | 56.483 | 0.033 | 0.021 | 0.035 | 97.094 | 3407moly-6
CAR | 0.07 | 38.936 | 55.945 | 0.001 | 0 | 0.046 | 94.998 | 3407moly-5
CAR | 0.075 | 38.281 | 56.851 | 0.013 | 0 | 0.046 | 95.266 | 34072moly-1
CAR | 0.094 | 38.202 | 55.877 | 0.03 | 0 | 0.056 | 94.259 | 3407moly-9
CAR | 0.058 | 39.913 | 54.33 | 0.011 | 0 | 0.079 | 94.391 | 3407moly-2
CAR | 0.079 | 40.388 | 57.863 | 0.036 | 0 | 0.083 | 98.449 | 3407moly-4
CAR | 0.097 | 40.947 | 53.292 | 0.134 | 0.03 | 0.093 | 94.593 | 3407moly-11
CAR | 0.06 | 39.419 | 55.992 | 0.025 | 0 | 0.125 | 95.621 | 3407moly-1
PO | 0.005 | 40.218 | 55.79 | 0.006 | 0 | 0 | 96.019 | 3524moly-1
PO | 0 | 40.872 | 54.382 | 0 | 0 | 0.001 | 95.255 | 3524moly-2
PO | 0 | 39.297 | 55.853 | 0.015 | 0 | 0.005 | 95.17 | 3513moly-1
PO | 0.024 | 40.582 | 55.836 | 0.021 | 0 | 0.005 | 96.468 | 3513moly-7
PO | 0.142 | 40.723 | 57.445 | 0.001 | 0 | 0.006 | 98.317 | 3521moly-2
PO | 0.09 | 40.665 | 56.739 | 0 | 0 | 0.022 | 97.516 | 3521moly-5
PO | 0.004 | 40.491 | 61.651 | 0.098 | 0 | 0.04 | 102.284 | 34064moly-1
PO | 0.029 | 38.275 | 55.335 | 0 | 0 | 0.058 | 93.697 | 3513moly-2
PO | 0.021 | 39.747 | 55.722 | 0.004 | 0 | 0.066 | 95.56 | 3513moly-5
PO | 0.057 | 39.425 | 57.033 | 0.028 | 0 | 0.07 | 96.613 | 3521moly-3
PO | 0.017 | 40.206 | 58.486 | 0 | 0 | 0.082 | 98.791 | 3521moly-1
PO | 0.034 | 38.884 | 56.062 | 0 | 0 | 0.088 | 95.068 | 3513moly-6
PO | 0.023 | 37.847 | 54.812 | 0.006 | 0 | 0.122 | 92.81 | 3513moly-3
PO | 0.019 | 40.682 | 57.187 | 0.035 | 0 | 0.136 | 98.059 | 3524moly-3
PO | 0 | 39.81 | 57.581 | 0.085 | 0 | 0.162 | 97.638 | 34064moly-2
PO | 0.029 | 39.935 | 54.913 | 0.016 | 0 | 0.169 | 95.062 | 3513moly-4
PO | 0 | 40.531 | 55.716 | 0 | 0 | 0.198 | 96.445 | 3521moly-10
PO | 0.019 | 40.761 | 55.542 | 0.008 | 0.006 | 0.261 | 96.597 | 3521moly-8
PO | 0 | 40.945 | 55.367 | 0 | 0 | 0.278 | 96.59 | 3521moly-4
PO | 0.037 | 40.512 | 55.763 | 0.004 | 0 | 0.327 | 96.643 | 3521moly-12
PO | 0.028 | 40.527 | 58.306 | 0 | 0 | 0.365 | 99.226 | 3507moly-12
PO | 0 | 39.768 | 56.176 | 0 | 0 | 0.394 | 96.338 | 3521moly-11
PO | 0.034 | 40.004 | 56.159 | 0.006 | 0 | 0.508 | 96.711 | 3521moly-6
PO | 0.009 | 39.621 | 54.345 | 0 | 0 | 0.517 | 94.492 | 3521moly-7
PO | 0.082 | 40.098 | 58.896 | 0.018 | 0 | 0.548 | 99.642 | 3507moly-11
PO | 0.012 | 40.416 | 56.532 | 0.01 | 0 | 0.587 | 97.557 | 3508moly-7
PO | 0.062 | 40.666 | 57.192 | 0.003 | 0 | 0.645 | 98.568 | 7016moly-1
PO | 0.03 | 39.743 | 56.179 | 0.007 | 0 | 0.831 | 96.79 | 3508moly-3
PO | 0.018 | 39.943 | 55.735 | 0.011 | 0 | 0.867 | 96.574 | 3521moly-9
PO | 0.003 | 40.025 | 56.416 | 0 | 0 | 0.891 | 97.335 | 3508moly-5
PO | 0 | 40.142 | 56.696 | 0.034 | 0 | 1.108 | 97.98 | 3508moly-4
PO | 0.009 | 40.454 | 55.801 | 0.029 | 0 | 1.364 | 97.657 | 3508moly-6
PO | 0.019 | 39.242 | 54.242 | 0 | 0 | 1.379 | 94.882 | 7016moly-3
PO | 0.022 | 40.198 | 54.98 | 0.004 | 0 | 1.649 | 96.853 | 3508moly-2
PO | 0.027 | 40.197 | 56.207 | 0.007 | 0 | 1.654 | 98.092 | 7016moly-2
PO | 0.054 | 40.237 | 60.494 | 0.015 | 0 | 1.687 | 102.487 | 3507moly-4
PO | 0 | 39.722 | 56.5 | 0 | 0 | 1.693 | 97.915 | 3508moly-1
PO | 0.011 | 39.524 | 58.175 | 0.021 | 0 | 1.773 | 99.504 | 3507moly-6
PO | 0.035 | 40.34 | 60.596 | 0.001 | 0 | 1.789 | 102.761 | 3507moly-1
PO | 0.008 | 40.183 | 58.035 | 0 | 0 | 2.507 | 100.733 | 3507moly-5
PO | 0.009 | 40.315 | 55.878 | 0 | 0 | 2.543 | 98.745 | 3507moly-10
PO | 0.03 | 40.026 | 56.662 | 0 | 0 | 3.188 | 99.906 | 3507moly-9
PO | 0.035 | 40.108 | 58.554 | 0.014 | 0 | 3.401 | 102.112 | 3507moly-2
PO | 0 | 39.014 | 58.455 | 0 | 0 | 3.564 | 101.033 | 3507moly-13
PO | 0.009 | 39.368 | 56.588 | 0.014 | 0 | 3.565 | 99.544 | 3507moly-8
PO | 0.028 | 40.083 | 55.931 | 0 | 0 | 3.63 | 99.672 | 3507moly-7
PO | 0.023 | 39.418 | 56.28 | 0 | 0 | 4.47 | 100.191 | 3507moly-3
SK | 0.014 | 39.849 | 56.081 | 0 | 0 | 0.042 | 95.986 | 3442moly-3
SK | 0 | 38.214 | 55.007 | 0 | 0 | 0.085 | 93.306 | 3442moly-2
SK | 0 | 40.134 | 57.294 | 0.016 | 0 | 0.144 | 97.588 | 3442moly-5
SK | 0 | 39.809 | 57.415 | 0.019 | 0 | 0.355 | 97.598 | 3442moly-1
SK | 0 | 40.554 | 56.719 | 0.004 | 0 | 0.573 | 97.85 | 3442moly-4
SK | 0.025 | 41.282 | 55.98 | 0 | 0.018 | 0.026 | 97.331 | 3516moly-2
SK | 0 | 40.364 | 57.494 | 0.016 | 0 | 0.032 | 97.906 | 3523moly-3
SK | 0.008 | 38.7 | 56.885 | 0.017 | 0 | 0.04 | 95.65 | 3523moly-4
SK | 0 | 39.616 | 54.973 | 0.011 | 0 | 0.055 | 94.655 | 3516moly-7
SK | 0.01 | 40.174 | 55.707 | 0 | 0 | 0.055 | 95.946 | 3516moly-12
SK | 0.015 | 39.379 | 58.641 | 0.021 | 0 | 0.057 | 98.113 | 340moly-4
SK | 0 | 39.11 | 55.285 | 0.015 | 0 | 0.065 | 94.475 | 3516moly-11
SK | 0 | 39.605 | 54.977 | 0 | 0.042 | 0.07 | 94.694 | 3516moly-3
SK | 0.013 | 38.641 | 57.731 | 0.02 | 0 | 0.1 | 96.505 | 3523moly-1
SK | 0.009 | 40.727 | 61.124 | 0.053 | 0 | 0.1 | 102.013 | 340moly-1
SK | 0.032 | 39.678 | 57.863 | 0.022 | 0 | 0.125 | 97.72 | 3516moly-1
SK | 0 | 40.216 | 54.661 | 0.013 | 0 | 0.127 | 95.017 | 3516moly-10
SK | 0.034 | 39.953 | 55.86 | 0 | 0 | 0.159 | 96.006 | 3516moly-5
SK | 0.023 | 38.294 | 55.479 | 0 | 0.013 | 0.165 | 93.974 | 3516moly-8
SK | 0.023 | 38.939 | 57.616 | 0.012 | 0 | 0.168 | 96.758 | 3523moly-2
SK | 0 | 38.787 | 55.053 | 0.027 | 0 | 0.186 | 94.053 | 340moly-3
SK | 0.007 | 39.128 | 56.342 | 0.013 | 0.008 | 0.223 | 95.721 | 340moly-8
SK | 0.001 | 39.889 | 52.525 | 0.006 | 0 | 0.256 | 92.677 | 3516moly-4
SK | 0.019 | 40.285 | 57.632 | 0.041 | 0 | 0.389 | 98.366 | 340moly-6
SK | 0.022 | 39.928 | 55.555 | 0.052 | 0 | 0.515 | 96.072 | 340moly-7
SK | 0 | 40.193 | 57.002 | 0.047 | 0 | 0.561 | 97.803 | 340moly-5
SK | 0 | 39.939 | 55.012 | 0.016 | 0.003 | 0.645 | 95.615 | 3516moly-6
SK | 0 | 38.396 | 56.115 | 0.001 | 0 | 0.671 | 95.183 | 340moly-2
SK | 0.034 | 39.585 | 56.009 | 0 | 0.048 | 1.869 | 97.545 | 3516moly-9
SK | 0.027 | 38.444 | 53.295 | 0.02 | 0.054 | 0.177 | 92.017 | 3517moly-1

## Galena w%
Typ | Se | Pb | Ag | Cu | S | Bi | Total | Sample code - grain nr.
PO | 0.704 | 85.318 | 0.012 | 0.02 | 12.718 | 0 | 98.772 | 30063gal-1
PO | 0.738 | 86.064 | 0.026 | 0 | 12.989 | 0 | 99.817 | 30063gal-2
PO | 0.554 | 83.445 | 0.346 | 0.005 | 13.152 | 0.122 | 97.624 | 30063gal-3
PO | 0.072 | 85.144 | 0.033 | 0.007 | 13.16 | 0 | 98.416 | 30063gal-4
PO | 0.094 | 85.068 | 0.156 | 0 | 13.174 | 0 | 98.492 | 30063gal-5
PO | 0.54 | 83.635 | 0.253 | 0.005 | 13.156 | 0.103 | 97.692 | 30063gal-6
PO | 0.511 | 85.206 | 0.323 | 0.007 | 13.247 | 0.162 | 99.456 | 30063gal-7
PO | 0.307 | 84.664 | 0.279 | 0.01 | 13.332 | 0.093 | 98.685 | 30063gal-8
PO | 0.483 | 83.72 | 0.214 | 0 | 13.197 | 0 | 97.614 | 30063gal-9
CAR | 2.138 | 84.22 | 0.249 | 0.017 | 12.545 | 0.037 | 99.206 | 30064gal-1
CAR | 1.382 | 83.986 | 0.617 | 0.195 | 13.16 | 0.615 | 99.955 | 30064gal-10
CAR | 2.629 | 83.567 | 0.574 | 0.38 | 12.499 | 0.503 | 100.152 | 30064gal-11
PO | 0.079 | 85.918 | 0.043 | 0.043 | 13.427 | 0 | 99.51 | 30064gal-12
PO | 0.027 | 81.997 | 0 | 0.06 | 12.794 | 0 | 94.878 | 30064gal-13
PO | 0.228 | 86.524 | 0.038 | 0.09 | 13.608 | 0 | 100.488 | 30064gal-14
PO | 0.302 | 82.875 | 0.761 | 0.287 | 13.871 | 0.749 | 98.845 | 30064gal-15
PO | 0.992 | 85.367 | 0.414 | 0.123 | 13.105 | 0.299 | 100.3 | 30064gal-16
PO | 1.547 | 83.897 | 0.547 | 0.596 | 12.786 | 0.411 | 99.784 | 30064gal-17
CAR | 2.144 | 84.768 | 0.244 | 0 | 12.707 | 0 | 99.863 | 30064gal-2
CAR | 2.143 | 83.446 | 0.251 | 0.011 | 12.513 | 0 | 98.364 | 30064gal-3
CAR | 2.004 | 82.952 | 0.54 | 0.009 | 12.912 | 0.506 | 98.923 | 30064gal-4
CAR | 2.454 | 82.893 | 0.236 | 0 | 12.555 | 0 | 98.138 | 30064gal-5
CAR | 2.054 | 85.095 | 0.31 | 0.008 | 12.173 | 0.028 | 99.668 | 30064gal-6
CAR | 1.499 | 84.232 | 0.378 | 0.101 | 13.001 | 0.186 | 99.397 | 30064gal-7
CAR | 4.075 | 79.976 | 0.845 | 0.056 | 11.623 | 0.964 | 97.539 | 30064gal-8
PO | 0.747 | 86.593 | 0.028 | 0.884 | 13.006 | 0 | 101.258 | 3506gal-1
PO | 0.648 | 86.022 | 0.025 | 0.143 | 13.26 | 0 | 100.098 | 3506gal-10
PO | 0.575 | 85.851 | 0.012 | 0.258 | 13.18 | 0 | 99.876 | 3506gal-11
PO | 1.221 | 83.781 | 0.005 | 0.048 | 12.839 | 0 | 97.894 | 3506gal-12
PO | 0.739 | 85.438 | 0 | 0.012 | 13.077 | 0 | 99.266 | 3506gal-13
PO | 1.005 | 85.869 | 0.017 | 0.511 | 13.121 | 0 | 100.523 | 3506gal-2
PO | 0.002 | 84.51 | 0 | 1.423 | 13.288 | 0 | 99.223 | 3506gal-3
PO | 0.022 | 86.972 | 0.004 | 1.675 | 13.731 | 0 | 102.404 | 3506gal-4
PO | 0.58 | 86.023 | 0 | 0.555 | 13.207 | 0 | 100.365 | 3506gal-5
PO | 1.065 | 84.664 | 0 | 0.933 | 12.553 | 0 | 99.215 | 3506gal-6
PO | 1.149 | 86.373 | 0.013 | 0.938 | 13.03 | 0 | 101.503 | 3506gal-7
PO | 0.516 | 86.113 | 0 | 0.036 | 13.056 | 0 | 99.721 | 3506gal-8
PO | 0.761 | 85.372 | 0 | 0.066 | 13.138 | 0 | 99.337 | 3506gal-9
PO | 0.108 | 86.831 | 0 | 0.013 | 13.494 | 0 | 100.446 | 3507gal-1
PO | 1.127 | 85.181 | 0 | 0.142 | 12.948 | 0 | 99.398 | 3507gal-2
PO | 1.085 | 83.457 | 0 | 0 | 12.753 | 0 | 97.295 | 3524gal-1
PO | 0 | 86.298 | 0 | 0 | 13.498 | 0 | 99.796 | 35-5gal-1
PO | 0 | 85.893 | 0 | 0 | 13.486 | 0 | 99.379 | 35-5gal-2
PO | 0.253 | 79.485 | 0.05 | 0 | 16.001 | 0 | 95.789 | 35-5gal-3
PO | 0.245 | 69.48 | 0.028 | 0 | 18.679 | 0 | 88.432 | 35-5gal-4
PO | 0.226 | 81.589 | 0.052 | 0 | 15.115 | 0 | 96.982 | 35-5gal-5
PO | 0.246 | 77.648 | 0.034 | 0.011 | 15.247 | 0 | 93.186 | 35-5gal-6
CAR | 0.875 | 82.003 | 0.771 | 0.029 | 13.192 | 0.848 | 97.718 | 6101gal-1
CAR | 1.02 | 83.515 | 0.827 | 0.089 | 13.282 | 1.051 | 99.784 | 6101gal-10
CAR | 0.917 | 84.961 | 0.78 | 0.015 | 13.128 | 0.836 | 100.637 | 6101gal-2
CAR | 0.867 | 82.354 | 0.75 | 0.101 | 12.32 | 0.787 | 97.179 | 6101gal-3
CAR | 0.869 | 83.741 | 0.835 | 0.353 | 13.244 | 0.973 | 100.015 | 6101gal-4
CAR | 0.574 | 82.882 | 0.887 | 0.028 | 13.474 | 0.941 | 98.786 | 6101gal-5
CAR | 0.484 | 81.508 | 0.808 | 0.042 | 13.506 | 0.938 | 97.286 | 6101gal-6
CAR | 0.894 | 83.45 | 0.783 | 0 | 13.203 | 1.041 | 99.371 | 6101gal-7
CAR | 1.032 | 82.525 | 0.971 | 0 | 13.118 | 1.282 | 98.928 | 6101gal-8
CAR | 1.011 | 83.248 | 0.76 | 0 | 13.139 | 0.856 | 99.014 | 6101gal-9
CAR | 0.765 | 82.482 | 0.181 | 0.002 | 13.714 | 0 | 97.144 | 6303gal-2
CAR | 0.749 | 83.822 | 0.194 | 0 | 13.564 | 0 | 98.329 | 6303gal-3
SK | 0.954 | 85.648 | 0 | 0 | 13.145 | 0 | 99.747 | 7001gal-1
SK | 0.94 | 86.018 | 0 | 0 | 12.842 | 0 | 99.8 | 7001gal-2
SK | 1.707 | 85.797 | 0 | 0 | 12.54 | 0 | 100.044 | 7001gal-3
SK | 2.131 | 85.449 | 0 | 0.002 | 12.603 | 0 | 100.185 | 7001gal-4
SK | 1.219 | 87.315 | 0 | 0 | 13.024 | 0 | 101.558 | 7001gal-5
SK | 1.349 | 86.397 | 0 | 0 | 12.941 | 0 | 100.687 | 7001gal-6
SK | 0.76 | 86.853 | 0 | 0 | 12.944 | 0 | 100.557 | 7001gal-7
SK | 0.266 | 85.833 | 0 | 0 | 13.557 | 0 | 99.656 | 7001gal-8
SK | 1.097 | 86.705 | 0 | 0 | 13.195 | 0 | 100.997 | 7001gal-9
SK | 1.26 | 86.129 | 0.148 | 0.128 | 12.294 | 0.116 | 100.075 | 7102gal-1
SK | 1.137 | 84.061 | 0.142 | 0.269 | 13.174 | 0 | 98.783 | 7102gal-2
SK | 1.284 | 86.212 | 0.144 | 0.136 | 12.722 | 0.182 | 100.68 | 7102gal-3
SK | 1.394 | 82.521 | 0.219 | 0.328 | 13.158 | 0.087 | 97.707 | 7102gal-4
SK | 1.078 | 84.461 | 0.168 | 0.112 | 13.045 | 0.247 | 99.111 | 7102gal-5
SK | 1.287 | 84.178 | 0.224 | 0.21 | 13.215 | 0.063 | 99.177 | 7102gal-6
SK | 1.353 | 85.492 | 0.042 | 0 | 13.016 | 0 | 99.903 | 71499gal-1
SK | 1.463 | 85.822 | 0.056 | 0 | 12.381 | 0 | 99.722 | 71499gal-10
SK | 1.481 | 86.541 | 0.064 | 0 | 12.891 | 0 | 100.977 | 71499gal-11
SK | 1.458 | 84.915 | 0.041 | 0 | 12.818 | 0 | 99.232 | 71499gal-2
SK | 1.37 | 84.296 | 0.067 | 0 | 12.908 | 0 | 98.641 | 71499gal-3
SK | 1.356 | 84.294 | 0.207 | 0 | 12.723 | 0.141 | 98.721 | 71499gal-4
SK | 1.578 | 87.253 | 0.029 | 0.004 | 12.747 | 0 | 101.611 | 71499gal-5
SK | 1.491 | 85.257 | 0.051 | 0.019 | 13.112 | 0 | 99.93 | 71499gal-6
SK | 1.397 | 85.692 | 0.045 | 0.066 | 13.087 | 0 | 100.287 | 71499gal-7
SK | 1.416 | 86.009 | 0.065 | 0 | 12.724 | 0 | 100.214 | 71499gal-8
SK | 1.436 | 82.788 | 0.019 | 0 | 13.037 | 0 | 97.28 | 71499gal-9
SK | 0.172 | 86.121 | 0 | 0 | 13.654 | 0 | 99.947 | 7174gal-1
SK | 0.301 | 87.543 | 0.002 | 0.03 | 13.545 | 0 | 101.421 | 7174gal-10
SK | 0.218 | 87.001 | 0 | 0.056 | 13.476 | 0 | 100.751 | 7174gal-11
SK | 0.226 | 84.642 | 0 | 0 | 13.527 | 0 | 98.395 | 7174gal-2
SK | 0.231 | 86.174 | 0 | 0 | 13.761 | 0 | 100.166 | 7174gal-3
SK | 0.189 | 87.403 | 0 | 0.002 | 13.478 | 0 | 101.072 | 7174gal-4
SK | 0.229 | 87.016 | 0 | 0.004 | 13.077 | 0 | 100.326 | 7174gal-5
SK | 0.181 | 87.615 | 0.031 | 0.002 | 13.372 | 0 | 101.201 | 7174gal-6
SK | 0.236 | 87.099 | 0.003 | 0 | 13.681 | 0 | 101.019 | 7174gal-7
SK | 0.303 | 84.854 | 0.004 | 0 | 13.431 | 0 | 98.592 | 7174gal-8
SK | 0.23 | 88.19 | 0 | 0 | 12.487 | 0 | 100.907 | 7174gal-9
PO | 0.214 | 81.138 | 0.559 | 0.932 | 13.766 | 0.444 | 97.053 | 7349gal-1
PO | 1.018 | 73.195 | 0.033 | 0.038 | 17.27 | 0 | 91.554 | 7349gal-2
SK | 1.127 | 84.319 | 0.391 | 0 | 13.098 | 0.24 | 99.175 | 77492gal-1
SK | 0.957 | 85.07 | 0.359 | 0.019 | 13.233 | 0.196 | 99.834 | 77492gal-2
SK | 0.914 | 85.987 | 0.353 | 0.004 | 13.054 | 0.185 | 100.497 | 77492gal-3
SK | 0.825 | 84.951 | 0.433 | 0.022 | 13.187 | 0.276 | 99.694 | 77492gal-4
SK | 0.792 | 85.239 | 0.42 | 0.008 | 13.055 | 0.245 | 99.759 | 77492gal-5
SK | 0.852 | 85.786 | 0.381 | 0 | 13.453 | 0.235 | 100.707 | 77492gal-6
SK | 0.85 | 86.144 | 0.202 | 0 | 13.322 | 0.093 | 100.611 | 77492gal-7
SK | 1.044 | 85.239 | 0.312 | 0.018 | 12.503 | 0.113 | 99.229 | 77492gal-8
CAR | 0.307 | 84.649 | 0.344 | 0.002 | 12.898 | 0.229 | 98.429 | 8701gal-1
CAR | 0.107 | 84.389 | 0.394 | 0 | 13.24 | 0.295 | 98.425 | 8701gal-10
CAR | 0.186 | 84.3 | 0.369 | 0 | 13.609 | 0.218 | 98.682 | 8701gal-11
CAR | 0.384 | 86.638 | 0.36 | 0.029 | 13.504 | 0.162 | 101.077 | 8701gal-12
CAR | 0.278 | 84.683 | 0.369 | 0 | 13.266 | 0.22 | 98.816 | 8701gal-2
CAR | 0.059 | 84.328 | 0.289 | 0 | 13.674 | 0.025 | 98.375 | 8701gal-3
CAR | 0.035 | 85.047 | 0.25 | 0 | 13.241 | 0.074 | 98.647 | 8701gal-4
CAR | 0.077 | 84.411 | 0.367 | 0 | 12.968 | 0.151 | 97.974 | 8701gal-5
CAR | 0.133 | 84.567 | 0.342 | 0 | 13.444 | 0.234 | 98.72 | 8701gal-6
CAR | 0.087 | 84.408 | 0.384 | 0 | 13.547 | 0.171 | 98.597 | 8701gal-7
CAR | 0.066 | 86.347 | 0.372 | 0 | 13.391 | 0.204 | 100.38 | 8701gal-8
CAR | 0.121 | 84.562 | 0.343 | 0 | 13.01 | 0.226 | 98.262 | 8701gal-9

## Sphalerite w%
Typ | Ge | S | Zn | Hg | V | Fe | In | Mn | Cu | Cd | Total | Sample code - grain nr.
SK | 0 | 35.7 | 0.01 | 0 | 0.007 | 2.089 | 0 | 47.732 | 0.047 | 0 | 85.585 | 77492sph-5
SK | 0 | 35.545 | 0.073 | 0 | 0.002 | 1.857 | 0 | 47.954 | 0.057 | 0 | 85.488 | 77492sph-4
SK | 0.008 | 34.002 | 39.907 | 0 | 0.01 | 20.249 | 0 | 4.475 | 0.003 | 0.103 | 98.757 | 77492sph-2
SK | 0 | 33.648 | 40.132 | 0 | 0.014 | 21.531 | 0 | 3.834 | 0 | 0.077 | 99.236 | 77492sph-6
SK | 0 | 33.429 | 40.27 | 0 | 0 | 20.145 | 0 | 4.014 | 0 | 0.091 | 97.949 | 77492sph-1
SK | 0 | 34.011 | 41.31 | 0 | 0.003 | 18.818 | 0 | 4.791 | 0 | 0.093 | 99.026 | 77492sph-7
SK | 0 | 33.555 | 43.247 | 0 | 0.009 | 11.83 | 0 | 8.025 | 0.036 | 0.216 | 96.918 | 77492sph-3
SK | 0 | 33.541 | 45.548 | 0 | 0.002 | 8.59 | 0 | 7.324 | 4.569 | 0.257 | 99.831 | 7102sph-6
SK | 0 | 33.215 | 47.882 | 0 | 0 | 9.015 | 0.023 | 0.876 | 7.964 | 0.174 | 99.149 | 7001sph-2
SK | 0 | 33.38 | 48.487 | 0 | 0.002 | 8.898 | 0 | 0.125 | 7.379 | 0.211 | 98.482 | 7102sph-1
SK | 0.013 | 32.283 | 48.609 | 0 | 0.003 | 9.469 | 0 | 1.868 | 6.223 | 0.237 | 98.705 | 7001sph-4
SK | 0 | 33.707 | 48.851 | 0 | 0.001 | 13.893 | 0 | 2.522 | 0.061 | 0.128 | 99.163 | 7001sph-5
SK | 0 | 32.782 | 48.861 | 0 | 0 | 12.153 | 0 | 1.464 | 3.689 | 0.159 | 99.108 | 7001sph-6
SK | 0 | 33.309 | 48.861 | 0 | 0.004 | 13.657 | 0 | 2.499 | 0 | 0.098 | 98.428 | 7001sph-7
SK | 0 | 33.293 | 49.273 | 0 | 0 | 10.493 | 0 | 3.949 | 0 | 0.153 | 97.161 | 7102sph-3
SK | 0.023 | 32.931 | 49.906 | 0 | 0.003 | 7.1 | 0 | 0.412 | 8.576 | 0.177 | 99.128 | 7001sph-10
CAR | 0 | 32.357 | 50.325 | 0 | 0 | 7.479 | 0 | 0.322 | 8.571 | 0.243 | 99.297 | 6303sph-2
SK | 0 | 33.377 | 50.666 | 0 | 0 | 10.91 | 0 | 3.817 | 0 | 0.22 | 98.99 | 7102sph-2
SK | 0 | 33.097 | 50.973 | 0 | 0.016 | 6.267 | 0 | 7.21 | 0.006 | 0.29 | 97.859 | 7102sph-5
SK | 0 | 32.981 | 51.208 | 0 | 0 | 6.443 | 0 | 5.192 | 1.458 | 0.314 | 97.596 | 7102sph-4
SK | 0 | 32.799 | 52.361 | 0 | 0.007 | 7.363 | 0 | 0.95 | 6.364 | 0.206 | 100.05 | 7001sph-8
CAR | 0 | 33.282 | 54.654 | 0 | 0 | 11.135 | 0 | 0.539 | 0 | 0.119 | 99.729 | 3405sph-6
CAR | 0 | 33.323 | 54.866 | 0 | 0 | 11.557 | 0.001 | 0.563 | 0 | 0.147 | 100.457 | 3405sph-3
CAR | 0.006 | 33.273 | 55.701 | 0 | 0.006 | 10.65 | 0 | 0.532 | 0 | 0.172 | 100.34 | 3405sph-4
CAR | 0 | 32.545 | 55.862 | 0 | 0 | 4.616 | 0.084 | 0.356 | 5.834 | 0.192 | 99.489 | 3440bsph-1
CAR | 0 | 32.891 | 56.072 | 0 | 0 | 8.925 | 0 | 0.39 | 0 | 0.174 | 98.452 | 3405sph-1
CAR | 0 | 32.715 | 56.669 | 0 | 0.008 | 9.551 | 0.027 | 0.454 | 0 | 0.184 | 99.608 | 3405sph-2
CAR | 0 | 33.004 | 58.152 | 0 | 0.013 | 5.159 | 0 | 0.379 | 2.364 | 0.24 | 99.311 | 3405sph-8
SK | 0 | 32.216 | 59.08 | 0 | 0 | 7.034 | 0.091 | 0.292 | 0 | 0.187 | 98.9 | 3442sph-2
SK | 0 | 32.431 | 59.174 | 0 | 0 | 7.201 | 0 | 0.286 | 0.06 | 0.182 | 99.334 | 3442sph-1
SK | 0 | 32.79 | 59.563 | 0 | 0.006 | 7.037 | 0.055 | 0.294 | 0 | 0.218 | 99.963 | 3442sph-3
CAR | 0 | 32.337 | 59.993 | 0 | 0.005 | 4.108 | 0.007 | 0.089 | 3.578 | 0.273 | 100.39 | 30064sph-3
CAR | 0.013 | 32.48 | 60.166 | 0 | 0 | 4.822 | 0.045 | 0.215 | 0.012 | 0.194 | 97.947 | 3440bsph-4
PO | 0 | 32.535 | 61.037 | 0 | 0.003 | 2.579 | 0.027 | 0 | 1.791 | 0.253 | 98.225 | 3506sph-4
CAR | 0 | 32.806 | 61.054 | 0 | 0.012 | 4.14 | 0.025 | 0.208 | 2.721 | 0.244 | 101.21 | 7174sph-3
CAR | 0 | 33.014 | 61.71 | 0 | 0.002 | 1.372 | 0 | 1.083 | 1.666 | 0.327 | 99.174 | 6401sph-1
CAR | 0 | 32.825 | 61.937 | 0 | 0 | 2.424 | 0.699 | 0.26 | 2.002 | 0.169 | 100.316 | 3406sph-3
CAR | 0 | 32.418 | 62.045 | 0 | 0 | 2.639 | 0.58 | 0.284 | 2.213 | 0.238 | 100.417 | 3406sph-2
PO | 0 | 32.302 | 62.069 | 0 | 0 | 2.187 | 0.014 | 0.651 | 1.094 | 0.229 | 98.546 | 7349sph-3
CAR | 0 | 32.84 | 62.098 | 0 | 0.008 | 3.969 | 0 | 0.207 | 0.127 | 0.245 | 99.494 | 3440bsph-3
CAR | 0 | 32.706 | 62.192 | 0 | 0.012 | 3.355 | 0.012 | 0.361 | 0.423 | 0.239 | 99.3 | 3405sph-11
PO | 0 | 31.715 | 62.324 | 0 | 0.008 | 0.323 | 0 | 0.004 | 0.071 | 0.483 | 94.928 | 3505sph-3
PO | 0 | 31.023 | 62.587 | 0 | 0 | 2.101 | 0.019 | 0.032 | 0.06 | 0.487 | 96.309 | 7349sph-1
CAR | 0 | 33.026 | 62.589 | 0 | 0.012 | 1.564 | 0 | 1.075 | 1.027 | 0.33 | 99.623 | 7174sph-1
CAR | 0 | 33 | 62.653 | 0 | 0.005 | 2.09 | 0 | 0.89 | 1.849 | 0.308 | 100.795 | 7174sph-2
CAR | 0 | 32.641 | 62.671 | 0 | 0.004 | 2.102 | 0 | 0.542 | 2.272 | 0.283 | 100.515 | 6303sph-1
SK | 0 | 32.449 | 62.84 | 0 | 0.004 | 2.301 | 0.092 | 0.504 | 0.829 | 0.215 | 99.234 | 71499sph-4
CAR | 0.002 | 32.449 | 63.028 | 0 | 0.003 | 3.299 | 0 | 0.329 | 0.236 | 0.312 | 99.658 | 3405sph-7
CAR | 0 | 32.552 | 63.062 | 0 | 0.034 | 4.084 | 0 | 0.19 | 0.128 | 0.307 | 100.357 | 8701sph-10
PO | 0.055 | 32.188 | 63.177 | 0 | 0 | 0.239 | 0 | 0.001 | 0.684 | 0.426 | 96.77 | 3505sph-1
PO | 0.011 | 32.661 | 63.218 | 0 | 0 | 1.641 | 0 | 0.088 | 1.705 | 0.371 | 99.695 | 3506sph-2
SK | 0 | 32.337 | 63.28 | 0 | 0.009 | 1.732 | 0 | 0.634 | 0.631 | 0.265 | 98.888 | 71499sph-5
SK | 0 | 32.623 | 63.329 | 0 | 0.007 | 1.493 | 0 | 0.769 | 1.383 | 0.299 | 99.903 | 516sph-2
CAR | 0.012 | 32.252 | 63.346 | 0 | 0 | 3.682 | 0.007 | 0.187 | 0 | 0.316 | 99.802 | 6401sph-4
CAR | 0 | 32.485 | 63.363 | 0 | 0 | 2.581 | 0 | 0.365 | 0.219 | 0.307 | 99.32 | 3405sph-5
PO | 0 | 32.249 | 63.506 | 0 | 0.006 | 2.113 | 0.024 | 0.662 | 0.842 | 0.237 | 99.639 | 7349sph-2
CAR | 0 | 31.783 | 63.715 | 0 | 0 | 0.863 | 0 | 1.116 | 0.786 | 0.303 | 98.566 | 6401sph-2
PO | 0 | 33.345 | 63.762 | 0 | 0.014 | 0.225 | 0.009 | 0.001 | 0.162 | 0.411 | 97.929 | 3505sph-4
SK | 0 | 32.591 | 63.839 | 0 | 0 | 2.242 | 0 | 0.924 | 0 | 0.261 | 99.857 | 7001sph-1
CAR | 0 | 32.324 | 63.851 | 0 | 0 | 3.272 | 0.062 | 0.345 | 0 | 0.293 | 100.147 | 3405sph-10
PO | 0 | 32.867 | 63.914 | 0 | 0.007 | 0.152 | 0 | 0.002 | 0.348 | 0.449 | 97.739 | 3505sph-5
PO | 0.036 | 31.784 | 64.109 | 0 | 0 | 0.237 | 0 | 0 | 0.092 | 0.215 | 96.473 | 3508sph-4
CAR | 0 | 32.931 | 64.145 | 0 | 0 | 1.36 | 0 | 1.003 | 1.513 | 0.325 | 101.277 | 6401sph-5
PO | 0.008 | 32.251 | 64.227 | 0 | 0.008 | 0.204 | 0 | 0.002 | 0.086 | 0.488 | 97.274 | 3505sph-6
CAR | 0 | 32.833 | 64.238 | 0 | 0 | 2.653 | 0 | 0.267 | 0.067 | 0.294 | 100.352 | 3405sph-9
CAR | 0 | 32.615 | 64.386 | 0 | 0.003 | 1.371 | 0 | 0.681 | 0.839 | 0.287 | 100.182 | 7174sph-6
PO | 0 | 32.767 | 64.443 | 0 | 0.011 | 1.645 | 0 | 0.024 | 0.832 | 0.312 | 100.034 | 3506sph-3
CAR | 0 | 32.17 | 64.598 | 0 | 0.004 | 1.283 | 0.132 | 0.124 | 1.097 | 0.286 | 99.694 | 30064sph-5
CAR | 0 | 32.758 | 64.641 | 0 | 0.008 | 0.882 | 0 | 0.248 | 1.093 | 0.31 | 99.94 | 8701sph-4
PO | 0 | 32.551 | 64.647 | 0 | 0.012 | 0.14 | 0 | 0 | 0.118 | 0.396 | 97.864 | 3505sph-2
SK | 0.034 | 32.117 | 64.687 | 0 | 0.004 | 1.281 | 0 | 0.334 | 0.288 | 0.319 | 99.064 | 71499sph-8
SK | 0 | 32.307 | 64.693 | 0 | 0.012 | 1.577 | 0 | 0.909 | 0.233 | 0.265 | 99.996 | 71499sph-6
CAR | 0 | 32.313 | 64.709 | 0 | 0.006 | 1.062 | 0 | 0.102 | 1.296 | 0.261 | 99.749 | 30064sph-4
CAR | 0 | 33.271 | 64.821 | 0 | 0.002 | 1.205 | 0 | 0.806 | 0.618 | 0.283 | 101.006 | 7174sph-7
CAR | 0.013 | 33.064 | 64.83 | 0 | 0.027 | 0.143 | 0.026 | 0.127 | 0.443 | 0.41 | 99.083 | 8701sph-7
CAR | 0.091 | 32.379 | 64.878 | 0 | 0.026 | 0.178 | 0 | 0.142 | 0.516 | 0.319 | 98.529 | 8701sph-8
PO | 0 | 32.586 | 64.881 | 0 | 0.012 | 0.228 | 0.029 | 0 | 0.054 | 0.196 | 97.986 | 3508sph-3
SK | 0.029 | 31.95 | 64.938 | 0 | 0 | 1.609 | 0 | 0.826 | 0 | 0.245 | 99.597 | 7001sph-9
CAR | 0.06 | 32.611 | 64.975 | 0 | 0.023 | 0.173 | 0 | 0.133 | 0.518 | 0.365 | 98.858 | 8701sph-12
CAR | 0.008 | 31.845 | 64.98 | 0 | 0.014 | 1.415 | 0 | 0.101 | 0.469 | 0.362 | 99.194 | 8701sph-6
CAR | 0 | 32.476 | 64.995 | 0 | 0.003 | 0.951 | 0 | 0.825 | 0.019 | 0.304 | 99.573 | 6401sph-3
SK | 0 | 33.206 | 65.053 | 0 | 0 | 1.295 | 0 | 0.782 | 0.051 | 0.316 | 100.703 | 71499sph-1
SK | 0 | 32.698 | 65.096 | 0 | 0 | 1.009 | 0 | 0.432 | 0 | 0.302 | 99.537 | 7001sph-3
CAR | 0 | 32.058 | 65.154 | 0 | 0.004 | 0.752 | 0 | 0.595 | 0.616 | 0.308 | 99.487 | 6303sph-3
CAR | 0 | 33.065 | 65.164 | 0 | 0.002 | 0.085 | 0 | 0.088 | 0.092 | 0.364 | 98.86 | 8701sph-9
PO | 0 | 31.296 | 65.201 | 0 | 0 | 1.135 | 0 | 0.061 | 1.076 | 0.391 | 99.16 | 3506sph-1
CAR | 0 | 29.959 | 65.205 | 0 | 0.002 | 1.258 | 0.683 | 0.17 | 0.81 | 0.197 | 98.284 | 3406sph-1
SK | 0 | 32.685 | 65.219 | 0 | 0 | 0.858 | 0 | 0.538 | 0.074 | 0.307 | 99.681 | 71499sph-3
CAR | 0 | 32.708 | 65.257 | 0 | 0.024 | 0.11 | 0 | 0.126 | 0.411 | 0.39 | 99.026 | 8701sph-11
PO | 0 | 32.061 | 65.273 | 0 | 0 | 0.183 | 0 | 0 | 0.029 | 0.154 | 97.7 | 3508sph-1
PO | 0.014 | 33.055 | 65.494 | 0 | 0 | 0.848 | 0.007 | 0.175 | 0.845 | 0.052 | 100.49 | 3506sph-5
SK | 0 | 32.687 | 65.499 | 0 | 0.014 | 1.292 | 0 | 0.784 | 0.031 | 0.319 | 100.626 | 71499sph-2
CAR | 0 | 32.453 | 65.5 | 0 | 0.007 | 0.278 | 0 | 0.271 | 0.045 | 0.358 | 98.912 | 8701sph-2
CAR | 0 | 32.836 | 65.533 | 0 | 0.008 | 1.352 | 0 | 0.175 | 0.038 | 0.289 | 100.231 | 6101sph-3
PO | 0.01 | 32.695 | 65.641 | 0 | 0.01 | 0.174 | 0 | 0.002 | 0.033 | 0.174 | 98.739 | 3508sph-2
CAR | 0 | 31.809 | 65.775 | 0 | 0.007 | 1.34 | 0 | 0.192 | 0.014 | 0.334 | 99.471 | 6101sph-2
CAR | 0 | 32.876 | 65.841 | 0 | 0.017 | 1.433 | 0.009 | 0.191 | 0.036 | 0.347 | 100.75 | 6101sph-4
CAR | 0 | 32.953 | 65.907 | 0 | 0.002 | 1.219 | 0 | 0.171 | 0 | 0.343 | 100.595 | 6101sph-1
SK | 0 | 32.838 | 65.935 | 0 | 0 | 1.1 | 0.025 | 0.462 | 0.025 | 0.318 | 100.703 | 71499sph-7
CAR | 0 | 32.686 | 66.166 | 0 | 0.001 | 0.259 | 0 | 0.083 | 0.205 | 0.28 | 99.68 | 30064sph-1
CAR | 0 | 32.74 | 66.181 | 0 | 0 | 0.953 | 0 | 0.075 | 0.029 | 0.228 | 100.206 | 30064sph-2
SK | 0 | 32.599 | 66.272 | 0 | 0.016 | 0.427 | 0.003 | 0.326 | 0.041 | 0.291 | 99.975 | 516sph-4
SK | 0 | 32.904 | 66.305 | 0 | 0.007 | 0.444 | 0 | 0.489 | 0.028 | 0.337 | 100.514 | 516sph-1
CAR | 0 | 32.352 | 66.516 | 0 | 0.012 | 0.277 | 0 | 0.263 | 0 | 0.357 | 99.777 | 8701cpydt-7
CAR | 0 | 32.727 | 66.588 | 0 | 0.002 | 0.306 | 0 | 0.38 | 0.176 | 0.332 | 100.511 | 8701sph-5
CAR | 0 | 32.69 | 66.803 | 0 | 0.007 | 0.241 | 0 | 0.357 | 0 | 0.291 | 100.389 | 8701sph-3
SK | 0 | 32.903 | 66.948 | 0 | 0.018 | 0.362 | 0 | 0.315 | 0 | 0.277 | 100.823 | 516sph-3

## Kesterite w%
No. | Se | S | Zn | In | V | Fe | Cu | Sn | Total | Sample code - grain nr.
1 | 0.127 | 30.291 | 12.704 | 0.531 | 0.01 | 2.204 | 30.34 | 26.142 | 102.364 | 3440bkes-1
2 | 0.103 | 30.006 | 7.221 | 0.27 | 2.728 | 0.957 | 39.208 | 19.993 | 100.486 | 3440bkes-2
3 | 0.188 | 29.584 | 12.487 | 0.49 | 0.021 | 1.984 | 29.514 | 25.68 | 99.948 | 3440bkes-3
4 | 0.126 | 30.006 | 8.134 | 0.196 | 2.707 | 0.771 | 39.239 | 19.689 | 100.868 | 3440bkes-4
5 | 0.103 | 29.521 | 12.895 | 0.514 | 0.007 | 2.469 | 30.186 | 25.7 | 101.404 | 3440bkes-5
9 | 0.19 | 30.121 | 14.431 | 0.633 | 0.007 | 2.652 | 29.57 | 24.039 | 101.636 | 3440bkes-9
10 | 0.203 | 29.812 | 12.289 | 0.487 | 0.007 | 2.131 | 30.707 | 25.869 | 101.505 | 3440bkes-10
12 | 0.182 | 29.682 | 11.233 | 0.423 | 0.026 | 4.377 | 29.479 | 25.49 | 100.938 | 3440bkes-12
14 | 0.233 | 29.423 | 0.01 | 0.13 | 0.054 | 15.608 | 40.969 | 13.26 | 99.677 | 30063kes-1
15 | 0.19 | 30.004 | 0.01 | 0.173 | 1.046 | 9.974 | 42.227 | 16.64 | 100.254 | 30063kes-2
17 | 0.14 | 30.856 | 0.148 | 0.226 | 0.007 | 15.161 | 28.205 | 25.377 | 100.113 | 30063kes-4
19 | 0.16 | 31.378 | 0.01 | 0.243 | 0.007 | 14.933 | 38.08 | 18.364 | 103.158 | 30063kes-6
20 | 0.16 | 30.166 | 6.433 | 0.177 | 2.991 | 0.983 | 40.475 | 19.415 | 100.802 | 3407kes-1
21 | 0.092 | 29.941 | 5.887 | 0.315 | 3.114 | 0.583 | 40.655 | 18.959 | 99.546 | 3407kes-2
24 | 0.186 | 30.144 | 14.035 | 0.504 | 0.023 | 1.476 | 29.728 | 25.795 | 101.897 | 3407kes-5
25 | 0.164 | 26.854 | 7.268 | 0.278 | 2.571 | 0.736 | 39.208 | 16.52 | 93.599 | 3407kes-6
26 | 0.22 | 29.68 | 13.858 | 0.543 | 0.038 | 1.889 | 29.342 | 26.42 | 101.999 | 3407kes-7
27 | 0.152 | 28.832 | 8.513 | 0.369 | 2.449 | 1.328 | 37.847 | 19.5 | 98.99 | 3407kes-8

## Sulfosalt w%
Type | Se | Pb | Ag | Cu | S | Bi | Te | Sb | Total | Sample code - grain nr.
CAR | 0.779 | 85.464 | 0.108 | 0.077 | 13.252 | 0.637 | 0 | 0 | 100.317 | 6303sul-7
CAR | 0.835 | 85.427 | 0.124 | 0.015 | 13.376 | 0.754 | 0.056 | 0 | 100.587 | 6303sul-3
CAR | 0.934 | 81.102 | 0.813 | 0.495 | 13.07 | 2.171 | 0.024 | 0 | 98.609 | 6101sul-10
CAR | 1.449 | 54.496 | 0.737 | 0.282 | 14.861 | 24.663 | 0.081 | 0 | 96.569 | 3406sul-9
CAR | 0.299 | 44.331 | 0.972 | 0.08 | 17 | 35.873 | 0 | 0 | 98.555 | 3405sul-5
CAR | 0.396 | 44.095 | 1.027 | 0.105 | 16.276 | 37.555 | 0.093 | 0 | 99.547 | 3405sul-8
CAR | 0.265 | 37.635 | 0 | 9.993 | 16.899 | 35.682 | 0 | 0.031 | 100.505 | 6303sul-8
CAR | 0.432 | 36.107 | 0.014 | 11.282 | 16.902 | 36.974 | 0.04 | 0 | 101.751 | 6101sul-2
CAR | 0.147 | 35.797 | 0 | 10.977 | 17.162 | 36.207 | 0 | 0 | 100.29 | 30063sul-1
CAR | 0.177 | 35.743 | 0 | 11.743 | 17.207 | 35.966 | 0 | 0 | 100.836 | 30064sul-6
CAR | 1.172 | 35.664 | 0 | 10.816 | 16.276 | 35.672 | 0.007 | 0 | 99.607 | 30064sul-5
CAR | 0.312 | 35.43 | 0 | 10.696 | 16.891 | 36.584 | 0 | 0 | 99.913 | 6101sul-3
CAR | 0.168 | 34.942 | 0 | 10.519 | 17.325 | 36.891 | 0 | 0 | 99.845 | 6101sul-4
CAR | 0.234 | 34.901 | 0 | 10.416 | 16.903 | 36.728 | 0 | 0 | 99.182 | 6303sul-1
CAR | 0.234 | 34.306 | 0 | 10.754 | 17.071 | 38.263 | 0.003 | 0 | 100.631 | 6101sul-5
CAR | 0.344 | 34.292 | 0.062 | 10.708 | 16.821 | 37.337 | 0.058 | 0 | 99.622 | 6101sul-1
CAR | 0.264 | 34.275 | 0 | 10.74 | 16.663 | 36.008 | 0.022 | 0 | 97.972 | 6303sul-4
CAR | 0.756 | 34.257 | 0 | 9.811 | 16.467 | 37.809 | 0 | 0 | 99.1 | 6303sul-9
CAR | 0.295 | 33.882 | 0 | 11.186 | 16.878 | 38.629 | 0 | 0 | 100.87 | 6101sul-7
CAR | 0.487 | 33.857 | 0 | 10.309 | 17.127 | 37.906 | 0 | 0 | 99.686 | 6303sul-6
CAR | 0.447 | 33.553 | 0.345 | 0.051 | 17.721 | 43.137 | 0.064 | 0 | 95.318 | 3405sul-4
CAR | 0.271 | 33.435 | 0 | 11.359 | 17.144 | 38.441 | 0 | 0 | 100.65 | 6101sul-9
CAR | 0.384 | 33.394 | 0.473 | 0.114 | 17.313 | 47.104 | 0.174 | 0 | 98.956 | 3405sul-7
CAR | 0.233 | 33.35 | 0 | 10.41 | 16.996 | 39.546 | 0 | 0 | 100.535 | 3406sul-12
CAR | 0.257 | 33.169 | 0 | 10.749 | 16.188 | 38.58 | 0 | 0 | 98.943 | 6101sul-8
CAR | 0.443 | 32.69 | 0 | 11.115 | 16.874 | 39.313 | 0 | 0 | 100.435 | 6101sul-6
CAR | 0.419 | 32.6 | 0.59 | 0.058 | 18.683 | 42.988 | 0.215 | 0 | 95.553 | 3405sul-1
CAR | 0.456 | 31.512 | 0.753 | 0.116 | 17.153 | 45.936 | 0.242 | 0.017 | 96.185 | 3405sul-6
CAR | 0.498 | 31.023 | 0.478 | 0.182 | 19.135 | 42.825 | 0.1 | 0 | 94.241 | 3405sul-2
CAR | 0.511 | 29.466 | 0.584 | 0.16 | 19.044 | 43.818 | 0.061 | 0 | 93.644 | 3405sul-3
CAR | 0.631 | 29.152 | 0 | 8.986 | 16.79 | 44.119 | 0 | 0 | 99.678 | 6303sul-5
CAR | 0.463 | 27.858 | 0 | 8.66 | 17.249 | 46.427 | 0 | 0 | 100.657 | 3406sul-14
SK | 0.541 | 27.586 | 0 | 8.576 | 17.271 | 45.441 | 0 | 0.005 | 99.42 | 3523sul-1
CAR | 0.432 | 27.264 | 0.019 | 8.675 | 17.361 | 46.516 | 0 | 0 | 100.267 | 3406sul-13
CAR | 0.58 | 26.744 | 0 | 8.394 | 17.448 | 46.814 | 0 | 0 | 99.98 | 3406sul-10
CAR | 0.545 | 25.604 | 0 | 7.983 | 17.563 | 49.454 | 0 | 0 | 101.149 | 3406sul-11
CAR | 0.637 | 23.002 | 0 | 7.024 | 18.213 | 48.85 | 0.019 | 0 | 97.745 | 6303sul-2
CAR | 0.387 | 19.693 | 0.462 | 6.067 | 17.966 | 56.803 | 0.029 | 0.034 | 101.441 | 30064sul-3
PO | 0.333 | 18.503 | 0.159 | 3.022 | 19.506 | 53.849 | 0.109 | 0.005 | 95.486 | 3442sul-4
CAR | 0.631 | 18.449 | 0.662 | 5.426 | 17.482 | 56.912 | 0 | 0.007 | 99.569 | 30064sul-1
CAR | 0.293 | 15.528 | 1.693 | 9.691 | 18.235 | 54.238 | 0.241 | 0 | 99.919 | 3407sul-3
CAR | 0.488 | 14.591 | 3.681 | 8.923 | 17.644 | 54.447 | 0 | 0 | 99.774 | 30064sul-4
CAR | 0.335 | 14.051 | 1.275 | 13.506 | 17.591 | 45.648 | 0 | 0 | 92.406 | 3407sul-1
CAR | 0.16 | 9.501 | 1.237 | 18.835 | 21.101 | 44.012 | 0.033 | 0 | 94.879 | 3407sul-2
PO | 1.002 | 5.867 | 1.144 | 7.046 | 18.725 | 63.338 | 0.374 | 0 | 97.496 | 3442sul-3
CAR | 0.71 | 5.397 | 0.037 | 0.006 | 6.404 | 52.865 | 31.67 | 0 | 97.26 | 6303sul-11
SK | 1.303 | 3.114 | 12.659 | 0.421 | 17.885 | 61.21 | 0.303 | 0 | 96.895 | 34043sul-7
SK | 0.664 | 2.126 | 0.013 | 0.77 | 18.762 | 76.535 | 0 | 0 | 98.87 | 34043sul-8
CAR | 0.169 | 2.012 | 1.086 | 13.44 | 19.537 | 64.154 | 0 | 0 | 100.398 | 30064sul-2
CAR | 0.307 | 1.591 | 0 | 0.689 | 18.454 | 77.821 | 0 | 0 | 98.862 | 3406sul-2
CAR | 0.233 | 1.402 | 0.01 | 0.899 | 18.813 | 77.462 | 0 | 0 | 98.819 | 3406sul-3
CAR | 0.362 | 0.837 | 0 | 0.398 | 19.067 | 78.549 | 0 | 0 | 99.213 | 3406sul-1
CAR | 0.632 | 0.728 | 0 | 0.384 | 18.446 | 79.635 | 0 | 0 | 99.825 | 3406sul-4
SK | 0.977 | 0.417 | 9.069 | 1.039 | 17.075 | 68.731 | 0.209 | 0 | 97.517 | 34043sul-6
CAR | 1.772 | 0.093 | 0.041 | 0.025 | 4.863 | 58.149 | 33.106 | 0 | 98.201 | 6303sul-10
SK | 0.433 | 0.093 | 0.02 | 2.175 | 3.629 | 56.216 | 32.893 | 0 | 95.661 | 34043sul-9
SK | 2.352 | 0.089 | 8.861 | 1.639 | 16.514 | 69.839 | 0 | 0 | 99.294 | 34043sul-15
CAR | 2.486 | 0.012 | 0.014 | 0.127 | 5.304 | 57.067 | 29.389 | 0 | 94.541 | 3406sul-5
CAR | 1.48 | 0 | 0.041 | 14.359 | 19.027 | 63.746 | 0 | 0 | 98.653 | 3407sul-1
CAR | 1.588 | 0 | 0.081 | 14.674 | 19.055 | 64.148 | 0 | 0 | 99.546 | 3407sul-2
CAR | 1.534 | 0 | 0.025 | 13.919 | 19.128 | 63.863 | 0 | 0 | 98.469 | 3407sul-3
CAR | 1.611 | 0 | 0.034 | 13.621 | 19.184 | 63.973 | 0 | 0 | 98.423 | 3407sul-4
CAR | 1.427 | 0 | 0.035 | 13.241 | 19.297 | 61.016 | 0 | 0 | 95.016 | 3407sul-5
CAR | 0.268 | 0 | 0.042 | 0.104 | 7.235 | 52.8 | 30.445 | 0 | 91.05 | 3407sul-6
CAR | 2.614 | 0 | 0.004 | 0.139 | 4.799 | 55.954 | 25.071 | 0 | 88.712 | 3406sul-6
CAR | 1.177 | 0 | 0.059 | 0.145 | 5.729 | 55.498 | 32.49 | 0 | 95.259 | 3406sul-7
PO | 0.721 | 0 | 0.153 | 6.515 | 19.468 | 72.696 | 0.069 | 0 | 99.622 | 3442sul-1
CAR | 1.249 | 0 | 0.013 | 0 | 7.007 | 56.101 | 32.698 | 0 | 97.227 | 3406sul-8
PO | 0.241 | 0 | 0 | 0 | 6.097 | 56.199 | 33.393 | 0 | 96.134 | 3442sul-2
PO | 0.545 | 0 | 0.312 | 6.788 | 19.032 | 73.117 | 0.2 | 0 | 99.994 | 3442sul-5
PO | 0.855 | 0 | 0.009 | 0.103 | 8.125 | 52.686 | 31.684 | 0 | 93.627 | 3442sul-6
PO | 0.881 | 0 | 0.007 | 15.957 | 19.461 | 62.412 | 0 | 0 | 98.718 | 3442sul-7
SK | 0.27 | 0 | 0.018 | 35.06 | 18.736 | 40.562 | 0 | 0.004 | 94.65 | 3444sul-1
SK | 1.168 | 0 | 0.077 | 0.359 | 5.906 | 56.362 | 33.528 | 0 | 97.532 | 3444sul-2
SK | 2.439 | 0 | 0.004 | 0.173 | 6.587 | 56.246 | 30.436 | 0 | 96.002 | 3444sul-3
SK | 9.765 | 0 | 17.748 | 5.927 | 20.376 | 33.322 | 0.61 | 0 | 87.748 | 34043sul-1
SK | 8.031 | 0 | 14.902 | 9.744 | 24.408 | 27.457 | 0.518 | 0 | 85.06 | 34043sul-2
SK | 1.062 | 0 | 0.024 | 0.096 | 9.53 | 53.058 | 29.627 | 0 | 93.559 | 34043sul-3
SK | 0.907 | 0 | 0.029 | 0.022 | 4.703 | 58.721 | 34.191 | 0 | 98.766 | 34043sul-4
SK | 1.071 | 0 | 0.025 | 0 | 5.932 | 58.346 | 32.922 | 0 | 98.436 | 34043sul-5
SK | 0.774 | 0 | 0 | 0.102 | 17.815 | 78.735 | 0.086 | 0 | 97.512 | 34043sul-10
SK | 0.833 | 0 | 0 | 0.118 | 18.489 | 80.166 | 0 | 0 | 99.606 | 34043sul-11
SK | 2.117 | 0 | 9.913 | 0.991 | 16.483 | 69.258 | 0.042 | 0 | 98.804 | 34043sul-12
SK | 0.861 | 0 | 9.693 | 1.075 | 17.751 | 70.148 | 0.266 | 0 | 99.794 | 34043sul-13
SK | 0.932 | 0 | 27.201 | 0.146 | 17.022 | 54.365 | 0.274 | 0 | 99.94 | 34043sul-14
SK | 3.773 | 0 | 0.539 | 0 | 4.785 | 50.497 | 33.283 | 0 | 93.059 | 34043sul-16
SK | 1.24 | 0 | 0.206 | 0.013 | 7.346 | 48.998 | 34.775 | 0 | 92.718 | 34043sul-17
SK | 1.032 | 0 | 0.051 | 0.131 | 9.093 | 57.773 | 29.929 | 0 | 98.162 | 34043sul-18

## Tetrahedrite-group minerals w%
No. | As | Te | Cu | Ag | Se | Pb | Fe | Hg | Bi | Zn | Cd | Sb | S | Total | Sample code - grain nr.
CAR | 1.854 | 0 | 38.179 | 0.674 | 0 | 0 | 0.263 | 0 | 0.199 | 9.305 | 0.077 | 27.774 | 25.2 | 103.525 | 8703fhl-5
CAR | 2.795 | 0 | 37.662 | 0.616 | 0.047 | 0 | 0.331 | 0.077 | 0.333 | 9.041 | 0.06 | 25.542 | 25.219 | 101.723 | 8703fhl-7
CAR | 3.236 | 0 | 38.194 | 0.221 | 0 | 0 | 0.306 | 0.037 | 0 | 7.752 | 0.123 | 25.333 | 26.019 | 101.221 | 6401fhl3
CAR | 3.335 | 0 | 39.648 | 0.183 | 0.045 | 0 | 0.341 | 0 | 0 | 7.558 | 0.097 | 25.572 | 25.732 | 102.511 | 6401fhl-1
PO | 3.431 | 0 | 38.331 | 0.67 | 0 | 0 | 0.992 | 0 | 0.437 | 7.777 | 0.081 | 24.833 | 25.021 | 101.573 | 8703fhl-6
CAR | 3.514 | 0 | 40.674 | 0.179 | 0 | 0 | 0.375 | 0 | 0 | 7.308 | 0.131 | 25.199 | 26.331 | 103.711 | 6401fhl1
CAR | 3.618 | 0 | 38.665 | 0.181 | 0.021 | 0 | 0.232 | 0 | 1.202 | 7.609 | 0.05 | 23.799 | 25.114 | 100.491 | 6401fhl-9
CAR | 3.632 | 0 | 38.537 | 0.099 | 0 | 0 | 1.923 | 0 | 0 | 6.874 | 0.033 | 24.505 | 24.987 | 100.59 | 3440bfhl-3
CAR | 3.826 | 0 | 37.323 | 0.213 | 0.029 | 0 | 0.244 | 0 | 0.263 | 9.603 | 0.089 | 23.79 | 25.677 | 101.057 | 6401fhl-6
CAR | 4.079 | 0 | 38.278 | 0.199 | 0.019 | 0 | 0.297 | 0 | 0 | 10.057 | 0.074 | 24.413 | 25.347 | 102.763 | 6401fhl-4
CAR | 4.535 | 0 | 35.045 | 0.118 | 0.057 | 0 | 5.071 | 0 | 0 | 6.412 | 0.063 | 22.266 | 25.459 | 99.026 | 3440bfhl-1
CAR | 4.789 | 0 | 38.815 | 0.282 | 0 | 0 | 1.252 | 0 | 2.732 | 7.567 | 0.113 | 19.164 | 25.538 | 100.252 | 6401fhl-12
CAR | 5.065 | 0 | 39.225 | 0.541 | 0 | 0 | 0.223 | 0.046 | 0.255 | 8.406 | 0.094 | 22.335 | 25.67 | 101.86 | 8703fhl-4
CAR | 5.817 | 0 | 38.674 | 0.479 | 0.039 | 0 | 0.331 | 0.003 | 0.48 | 8.541 | 0.095 | 20.989 | 25.811 | 101.259 | 8703fhl-3
CAR | 6.871 | 0 | 39.884 | 0.114 | 0 | 0 | 0.41 | 0 | 0.172 | 8.315 | 0.111 | 19.522 | 26.05 | 101.449 | 6401fhl-2
CAR | 7.981 | 0 | 39.27 | 0.147 | 0 | 0 | 1.766 | 0 | 0.326 | 6.638 | 0.019 | 18.288 | 25.689 | 100.124 | 3440bfhl-4
CAR | 8.185 | 0 | 39.158 | 0.161 | 0.024 | 0 | 0.373 | 0 | 1.762 | 7.65 | 0.112 | 16.878 | 26.046 | 100.349 | 6401fhl-10
CAR | 8.435 | 0 | 38.791 | 0.148 | 0 | 0 | 0.309 | 0 | 0.166 | 9.956 | 0.085 | 17.893 | 26.489 | 102.272 | 6401fhl-7
CAR | 8.441 | 0 | 38.255 | 0.399 | 0 | 0 | 0.42 | 0.019 | 0.414 | 9.516 | 0.086 | 17.444 | 26.402 | 101.396 | 8703fhl-2
PO | 9.474 | 0 | 37.278 | 0.049 | 0.007 | 0 | 1.955 | 0 | 2.183 | 7.175 | 0 | 4.871 | 27.226 | 90.218 | 3440bfhl-5
CAR | 9.937 | 0 | 42.149 | 0.066 | 0 | 0 | 0.859 | 0.092 | 0 | 7.07 | 0.156 | 14.525 | 27.054 | 101.908 | 3508fhl6
PO | 10.413 | 0.055 | 39.835 | 0.143 | 0 | 0 | 0.521 | 0 | 2.17 | 9.379 | 0.092 | 13.21 | 25.998 | 101.816 | 6401fhl-5
CAR | 10.485 | 0 | 41.178 | 0.043 | 0 | 0 | 0.78 | 0.122 | 0 | 7.683 | 0.175 | 14.857 | 26.936 | 102.259 | 3508fhl-3
CAR | 10.647 | 0 | 40.522 | 0.132 | 0 | 0 | 0.487 | 0.021 | 1.663 | 7.43 | 0.101 | 12.992 | 26.265 | 100.26 | 6401fhl-8
CAR | 10.665 | 0.098 | 41.027 | 0.328 | 0 | 0 | 0.328 | 0.015 | 1.336 | 8.399 | 0.079 | 12.993 | 26.292 | 101.56 | 8703fhl-1
PO | 11 | 0 | 42.751 | 0.075 | 0.001 | 0 | 0.781 | 0.178 | 0 | 7.593 | 0.127 | 14.396 | 26.323 | 103.225 | 3508fhl7
PO | 11.224 | 0 | 39.834 | 0.083 | 0.004 | 0 | 0.446 | 0.073 | 0 | 7.637 | 0.187 | 13.978 | 26.679 | 100.145 | 3508fhl-13
PO | 11.55 | 0 | 41.017 | 0.049 | 0 | 0 | 0.568 | 0.137 | 0 | 7.638 | 0.182 | 10.932 | 27.421 | 99.494 | 3508fhl-2
PO | 12.104 | 0 | 40.539 | 0.107 | 0 | 0 | 0.553 | 0.076 | 0 | 7.399 | 0.255 | 12.499 | 27.165 | 100.697 | 3508fhl-9
PO | 12.109 | 0 | 41.083 | 0.077 | 0.018 | 0 | 0.594 | 0.05 | 0 | 7.67 | 0.204 | 12.052 | 26.684 | 100.541 | 3508fhl-6
PO | 12.688 | 0 | 40.627 | 0.178 | 0.033 | 0 | 1.245 | 0 | 1.986 | 7.653 | 0.107 | 9.487 | 26.642 | 100.646 | 6401fhl-11
CAR | 12.72 | 0 | 40.576 | 0.055 | 0 | 0 | 0.604 | 0 | 0 | 7.508 | 0.13 | 11.043 | 27.421 | 100.057 | 3508fhl-8
PO | 13.855 | 0 | 40.774 | 0.047 | 0 | 0 | 1.342 | 0.081 | 0 | 7.543 | 0.164 | 9.904 | 26.242 | 99.952 | 3508fhl-5
CAR | 15.623 | 0 | 42.637 | 0.064 | 0 | 0 | 0.776 | 0.018 | 0.077 | 8.893 | 0.129 | 6.347 | 28.551 | 103.115 | 6401fhl2
CAR | 15.896 | 0 | 40.688 | 0.045 | 0 | 0 | 0.79 | 0 | 0.174 | 8.677 | 0.134 | 6.103 | 27.937 | 100.444 | 6401fhl-3
CAR | 16.688 | 0 | 41.196 | 0.023 | 0 | 0 | 2.575 | 0.157 | 0.873 | 7.474 | 0.054 | 4.139 | 28.288 | 101.467 | 6303fhl-6
PO | 16.89 | 1.676 | 41.78 | 0.038 | 0 | 0 | 4.874 | 0 | 3.86 | 3.3 | 0.036 | 0.297 | 27.636 | 100.387 | 34042fhl-1
SK | 16.966 | 0 | 42.802 | 0.066 | 0 | 0 | 1.784 | 0 | 0 | 6.711 | 0.081 | 5.021 | 27.709 | 101.14 | 3508fhl-11
CAR | 17.193 | 0.419 | 40.937 | 0.19 | 0 | 0 | 4.46 | 0 | 2.077 | 5.227 | 0 | 1.789 | 27.898 | 100.19 | 3407fhl-2
PO | 17.62 | 0 | 42.922 | 0.034 | 0 | 0 | 1.687 | 0.078 | 0 | 7.24 | 0.171 | 1.247 | 28.495 | 99.494 | 3508fhl5
PO | 17.651 | 0 | 41.877 | 0.031 | 0 | 0 | 0.801 | 0.159 | 0.848 | 8.389 | 0.116 | 2.178 | 27.124 | 99.174 | 6303fhl-3
CAR | 17.876 | 0.01 | 40.709 | 0.021 | 0 | 0 | 2.831 | 0.176 | 0.173 | 7.367 | 0.113 | 3.623 | 27.408 | 100.307 | 6303fhl-4
CAR | 18.028 | 0 | 43.146 | 0.058 | 0 | 0 | 2.263 | 0 | 0 | 6.213 | 0.106 | 3.311 | 28.147 | 101.272 | 3508fhl-10
PO | 18.551 | 0.116 | 41.704 | 0.207 | 0 | 0 | 4.31 | 0 | 1.835 | 5.236 | 0.039 | 1.367 | 27.733 | 101.098 | 3407fhl-1
SK | 18.557 | 0.136 | 42.337 | 0.035 | 0 | 0 | 4.744 | 0 | 0.336 | 3.809 | 0.04 | 0.724 | 28.437 | 99.155 | 34042fhl-6
CAR | 18.652 | 0 | 43.941 | 0.032 | 0 | 0 | 1.74 | 0.069 | 0 | 7.317 | 0.141 | 1.153 | 29.271 | 102.316 | 3508fhl4
PO | 19.055 | 0 | 41.737 | 0.103 | 0 | 0 | 2.624 | 0 | 0 | 7.449 | 0.053 | 0.09 | 29.066 | 100.177 | 30063fhl-2
PO | 19.26 | 0.016 | 43.313 | 0.041 | 0 | 0 | 1.853 | 0 | 0 | 6.628 | 0.114 | 1.554 | 28.191 | 100.97 | 3508fhl-12
SK | 19.267 | 0 | 42.593 | 0.035 | 0 | 0 | 1.674 | 0 | 0 | 6.731 | 0.062 | 2.401 | 28.131 | 100.894 | 3508fhl-7
PO | 19.298 | 0 | 41.979 | 0.027 | 0.019 | 0 | 5.111 | 0 | 0.293 | 4.059 | 0.004 | 0.259 | 28.505 | 99.554 | 34042fhl-9
PO | 19.479 | 0.007 | 41.267 | 0.052 | 0 | 0 | 4.284 | 0 | 0.688 | 4.994 | 0.037 | 1.077 | 27.075 | 98.96 | 3440bfhl-2
SK | 19.49 | 0 | 40.684 | 0.084 | 0 | 0 | 2.184 | 0.023 | 0.084 | 6.358 | 0.233 | 2.385 | 27.243 | 98.768 | 3507fhl-1
SK | 19.561 | 0 | 42.403 | 0 | 0 | 0 | 4.492 | 0 | 0.083 | 4.235 | 0.011 | 0.848 | 28.163 | 99.796 | 34042fhl-11
PO | 19.57 | 0 | 42.514 | 0.022 | 0 | 0 | 1.639 | 0.035 | 0 | 7.19 | 0.13 | 1.144 | 28.588 | 100.832 | 3508fhl-4
CAR | 19.635 | 0 | 40.406 | 0.037 | 0 | 0 | 6.275 | 0 | 0.121 | 3.974 | 0 | 0.819 | 28.098 | 99.365 | 34042fhl-5
PO | 19.81 | 0 | 42.106 | 0.014 | 0 | 0 | 0.916 | 0.111 | 0 | 9.186 | 0.077 | 0.607 | 28.012 | 100.839 | 6303fhl-2
SK | 19.855 | 0 | 42.115 | 0.012 | 0 | 0 | 6.859 | 0.019 | 0.019 | 0.631 | 0.055 | 0.005 | 28.405 | 97.975 | 34046fhl-4
PO | 19.902 | 0 | 43.148 | 0.044 | 0 | 0 | 2.396 | 0 | 0 | 6.087 | 0.061 | 0.227 | 28.669 | 100.534 | 3508fhl-1
SK | 19.936 | 0 | 41.784 | 0.013 | 0 | 0 | 5.6 | 0 | 0.325 | 3.86 | 0.042 | 0.182 | 28.369 | 100.111 | 34042fhl-2
CAR | 19.968 | 0 | 42.445 | 0.005 | 0 | 0 | 4.189 | 0 | 0 | 4.029 | 0.013 | 0.065 | 28.67 | 99.384 | 34042fhl-3
SK | 19.98 | 0 | 42.488 | 0.021 | 0 | 0 | 6.998 | 0.075 | 0.021 | 0.552 | 0 | 0.148 | 28.109 | 98.392 | 34046fhl-3
SK | 20.028 | 0.022 | 43.846 | 0.012 | 0 | 0 | 6.831 | 0 | 0 | 0.735 | 0.033 | 0.13 | 28.399 | 100.036 | 34046fhl-5
PO | 20.05 | 0 | 42.312 | 0.153 | 0 | 0 | 2.905 | 0 | 0 | 5.231 | 0.07 | 0.216 | 28.862 | 99.799 | 30063fhl-3
PO | 20.083 | 0 | 43.87 | 0.021 | 0 | 0 | 6.921 | 0.002 | 0.021 | 0.622 | 0.005 | 0.065 | 28.651 | 100.261 | 34046fhl-9
PO | 20.1 | 0.004 | 41.746 | 0.03 | 0 | 0 | 5.886 | 0 | 0 | 4.059 | 0 | 0.334 | 28.48 | 100.639 | 34042fhl-12
PO | 20.184 | 0 | 43.067 | 0.04 | 0 | 0 | 7.058 | 0.032 | 0 | 0.63 | 0 | 0.069 | 28.746 | 99.826 | 34046fhl-2
PO | 20.234 | 0 | 42.295 | 0.031 | 0 | 0 | 1.054 | 0.042 | 0.123 | 8.937 | 0.09 | 0.228 | 28.377 | 101.411 | 6303fhl-1
PO | 20.273 | 0 | 42.514 | 0.042 | 0 | 0 | 4.907 | 0 | 0.036 | 4.127 | 0.001 | 0.518 | 28.8 | 101.218 | 34042fhl-8
CAR | 20.286 | 0 | 44.106 | 0.01 | 0.01 | 0 | 6.814 | 0.086 | 0 | 0.694 | 0 | 0.028 | 28.579 | 100.613 | 34046fhl-7
CAR | 20.35 | 0 | 42.212 | 0.033 | 0.02 | 0 | 5.102 | 0 | 0.174 | 3.836 | 0.033 | 0.095 | 28.505 | 100.36 | 34042fhl-10
PO | 20.459 | 0 | 43.704 | 0 | 0 | 0 | 7.052 | 0 | 0 | 0.592 | 0 | 0.238 | 28.092 | 100.137 | 34046fhl-1
SK | 20.556 | 0 | 42.063 | 0.033 | 0 | 0 | 6.078 | 0 | 0 | 3.993 | 0.06 | 0.019 | 28.565 | 101.367 | 34042fhl-14
SK | 20.666 | 0 | 44.265 | 0.001 | 0 | 0 | 6.844 | 0.032 | 0 | 0.825 | 0 | 0 | 29.357 | 101.99 | 34046fhl-6
PO | 20.711 | 0 | 42.771 | 0.028 | 0 | 0 | 4.341 | 0 | 0.196 | 4.186 | 0.002 | 0.156 | 28.435 | 100.826 | 34042fhl-13
PO | 20.744 | 0 | 43.386 | 0.022 | 0 | 0 | 6.727 | 0.089 | 0 | 0.57 | 0.046 | 0.113 | 28.861 | 100.558 | 34046fhl-8
SK | 20.78 | 0 | 41.453 | 0.111 | 0 | 0 | 1.75 | 0 | 0 | 7.319 | 0.099 | 0.033 | 27.676 | 99.221 | 30063fhl-1
SK | 20.826 | 0 | 43.046 | 0.028 | 0 | 0 | 4.465 | 0 | 0 | 4.003 | 0.04 | 0.049 | 28.131 | 100.588 | 34042fhl-7
SK | 20.943 | 0 | 42.279 | 0.025 | 0 | 0 | 5.505 | 0 | 0.053 | 3.937 | 0.018 | 0.108 | 27.885 | 100.753 | 34042fhl-15
PO | 20.994 | 0 | 40.408 | 0.03 | 0 | 0 | 4.91 | 0.097 | 1.253 | 7.387 | 0.09 | 0.388 | 29.713 | 105.27 | 6303fhl-5

## Sample list and data
Drillcore | Spl. nr. | Coordinates (WGS 84) |  |  | Mineralogy |  | Mineralization type | Rock name
|  | X | Y | Z | Ore minerals | Gangue minerals
Rm-30 | 63 | 47.9348728 | 20.06943583 | -290.29 | py, cpy, fh, ga, sphs | fs, qz, ag, | PO | diorite porphyry stockwork
Rm-30 | 64 | 47.9348728 | 20.06943583 | -400.59 | py, ga, sph, sphs, mo | qz, fs, ag, cc, dol | PO-CAR | diorite porphyry stockwork with polimetallic carbonate vein
Rm-34 | 05 | 47.93734351 | 20.06151996 | -602.28 | py, sph, ga,cpy, sphs | qz, cc | CAR | chert with polimetallic carbonate veins
Rm-34 | 06 | 47.93734351 | 20.06151996 | -697.28 | py, sph, sphs, fhl | qz, cc | CAR | polimetallic carbonate vein
Rm-34 | 07 | 47.93734351 | 20.06151996 | -716.28 | py, mo, sch, sph, fhl, sphs | dol, qz, | CAR | hydrothermally altered carbonate breccia
Rm-34 | 42 | 47.93734351 | 20.06151996 | -796.28 | py, sph, cpy, fhl, sphs, sch, mo | qz, grt | SK | qz-grt skarn
Rm-34 | 43 | 47.93734351 | 20.06151996 | -818.28 | py, sphs, sch, cpy | qz | SK | contact quartzite
Rm-34 | 44 | 47.93734351 | 20.06151996 | -832.78 | py, sphs, sch, cpy | fs, qz, ag | PO | diorite porphyry stockwork
Rm-34 | 46 | 47.93734351 | 20.06151996 | -961.28 | py, fhl, sphs | fs, qz, ag | PO | porphyry diorite with disseminted sulfides
Rm-35 | 5 | 47.93591223 | 20.06577533 | -337.79 | py, cpy, sph, ga, sphs | fs, qz, ag | PO | diorite with disseminated sulfides
Rm-35 | 6 | 47.93591223 | 20.06577533 | -334.29 | py, cpy, sph, ga | fs, qz, ag | PO | diorite porphyry stockwork
Rm-35 | 7 | 47.93591223 | 20.06577533 | -373.79 | py, mo, cpy, ga, fhl | fs, qz, ag, cc | PO | diorite porphyry stockwork
Rm-35 | 8 | 47.93591223 | 20.06577533 | -372.79 | py, mo, fhl, sph, | fs, qz, ag, cc | PO | diorite porphyry stockwork
Rm-35 | 13 | 47.93591223 | 20.06577533 | -569.29 | py, mo, cpy | fs, qz, ag, cc | PO | diorite porphyry stockwork
Rm-35 | 16 | 47.93591223 | 20.06577533 | -677.29 | py, mo, cpy | fs, qz, ag, cc | PO | diorite porphyry stockwork | diorite porphyry stockwerk
Rm-35 | 17 | 47.93591223 | 20.06577533 | -682.79 | py, mo | fs, qz, ag | PO | qz-diorite | qz-diorite
Rm-35 | 21 | 47.93591223 | 20.06577533 | -782.29 | py, mo | fs, qz, ag | PO | diorite porphyry stockwork
Rm-35 | 23 | 47.93591223 | 20.06577533 | -786.29 | py, mo, cpy, sphs | qz, grt, px | PO | diorite porphyry stockwork
Rm-35 | 24 | 47.93591223 | 20.06577533 | -837.29 | py, mo, cpy | fs, qz, ag | PO | diorite porphyry stockwork
Rm-45 | 340 | 47.93288137 | 20.0708827 | -839.29 | py, cpy, mo, | qz, amf,grt | SK | amfibole-garnet-skarn
Rm-61 | 01 | 47.94204793 | 20.06249419 | -664.47 | py, sph, cpy, ga,sphs | qz, cc, dol, fl | CAR | hydrothermally altered limestone breccia with polimetallic vein
Rm-63 | 03 | 47.93237091 | 20.06035338 | -506.29 | py, ga, sph, sphs | cc | CAR | massive pyrite lens
Rm-64 | 01 | 47.92801 | 20.06202 | -232.98 | py, sph, ga, fhl, sphs | qz, cc, dol | CAR | hydrothermally altered limestone breccia
Rm-70 | 01 | 47.92025386 | 20.0698207 | -576.92 | py, sph, ga, cpy | cc, px, ag | SK | polimetallic carbonate vein from skarn
Rm-70 | 16 | 47.92025386 | 20.0698207 | -313.32 | py, cpy, mo, ga | fs, qz, ag | PO | diorite porphyry stockwork
Rm-71 | 74 | 47.91719997 | 20.05802745 | -926.9 | py, cpy, ga, sph, sphs | cc, qz, anh | SK | masssive crystalline polimetallic skarn
Rm-71 | 499 | 47.91719997 | 20.05802745 | -907 | py, sph, ga, cpy, sphs | grt, qz, px, cc | SK | garnet skarn with polimetallic veins
Rm-71 | 02 | 47.92025386 | 20.0698207 | -717.92 | py, sph, ga, cpy | px, ep, srp, cc | SK | green skarn with polimetallic veins
Rm-73 | 49 | 47.91862223 | 20.06305892 | -58.31 | py, cpy, mo, sph, ga, sphs | fs, qz, ag | PO | diorite porphyry stockwork
Rm-77 | 492 | 47.92569 | 20.06332 | -219.33 | py, po, mt, sph, ga, to, va, ala | grt, anh, br | SK | brucite-garnet-magnetite-sulfide skarn
Rm-82 | 516 | 47.90212121 | 20.05126388 | -645.2 | py, sph, ga, cpy | anh | SK | polimetallic anhydrite vein
Rm-87 | 01 | 47.93675524 | 20.05572647 | -422.27 | py, sph, ga, fhl, cpy | qz, cc | CAR | hydrothermally altered limestone breccia